## CSV Volumes Only
Water | Jar 1 | Jar 2 | Jar 3 | Jar 4 | Jar 5 | Jar 6 | Vial 1 | Vial 2 | Vial 3 | Vial 4 | Vial 5 | Vial 6 | Vial 7 | Vial 8 | Vial 9 | Vial 10
2 | 2 | 0 | 0.75 | 0 | 0.25 | 0 | 0 | 0 | 0 | 0 | 0 | 0 | 0 | 0 | 0 | 0
1.5 | 0.75 | 0 | 0 | 0.75 | 2 | 0 | 0 | 0 | 0 | 0 | 0 | 0 | 0 | 0 | 0 | 0
0.75 | 2 | 0.75 | 1.25 | 0.25 | 0 | 0 | 0 | 0 | 0 | 0 | 0 | 0 | 0 | 0 | 0 | 0
0.75 | 1.75 | 0 | 1.5 | 1 | 0 | 0 | 0 | 0 | 0 | 0 | 0 | 0 | 0 | 0 | 0 | 0
3.25 | 0.25 | 0 | 0 | 1.25 | 0.25 | 0 | 0 | 0 | 0 | 0 | 0 | 0 | 0 | 0 | 0 | 0
3.5 | 0.25 | 0.25 | 0.25 | 0.5 | 0.25 | 0 | 0 | 0 | 0 | 0 | 0 | 0 | 0 | 0 | 0 | 0
1.75 | 1.5 | 0 | 0.5 | 0.75 | 0.5 | 0 | 0 | 0 | 0 | 0 | 0 | 0 | 0 | 0 | 0 | 0
1.25 | 2 | 0.25 | 0 | 1 | 0.5 | 0 | 0 | 0 | 0 | 0 | 0 | 0 | 0 | 0 | 0 | 0
0.75 | 2 | 0.75 | 1.25 | 0.25 | 0 | 0 | 0 | 0 | 0 | 0 | 0 | 0 | 0 | 0 | 0 | 0
2.5 | 0.75 | 0 | 1 | 0.5 | 0.25 | 0 | 0 | 0 | 0 | 0 | 0 | 0 | 0 | 0 | 0 | 0
2.25 | 1.5 | 0 | 0.25 | 1 | 0 | 0 | 0 | 0 | 0 | 0 | 0 | 0 | 0 | 0 | 0 | 0
2.25 | 0.5 | 0.25 | 1 | 0 | 1 | 0 | 0 | 0 | 0 | 0 | 0 | 0 | 0 | 0 | 0 | 0
1.5 | 1.5 | 0 | 1.25 | 0.5 | 0.25 | 0 | 0 | 0 | 0 | 0 | 0 | 0 | 0 | 0 | 0 | 0
2.25 | 0.5 | 0.25 | 0.5 | 1.25 | 0.25 | 0 | 0 | 0 | 0 | 0 | 0 | 0 | 0 | 0 | 0 | 0
1.5 | 1.5 | 0 | 0.75 | 0.75 | 0.25 | 0.25 | 0 | 0 | 0 | 0 | 0 | 0 | 0 | 0 | 0 | 0
0.75 | 2.25 | 0.25 | 0.5 | 0.75 | 0.5 | 0 | 0 | 0 | 0 | 0 | 0 | 0 | 0 | 0 | 0 | 0
3.5 | 0.5 | 0 | 0 | 0 | 0 | 1 | 0 | 0 | 0 | 0 | 0 | 0 | 0 | 0 | 0 | 0
3.5 | 0.5 | 0 | 0 | 0 | 0 | 1 | 0 | 0 | 0 | 0 | 0 | 0 | 0 | 0 | 0 | 0
1.5 | 2.5 | 0 | 0 | 0.25 | 0.75 | 0 | 0 | 0 | 0 | 0 | 0 | 0 | 0 | 0 | 0 | 0
0.75 | 3.75 | 0 | 0 | 0 | 0.5 | 0 | 0 | 0 | 0 | 0 | 0 | 0 | 0 | 0 | 0 | 0
1.5 | 1.5 | 0 | 0.75 | 0.75 | 0.5 | 0 | 0 | 0 | 0 | 0 | 0 | 0 | 0 | 0 | 0 | 0
1.5 | 2.75 | 0 | 0 | 0.25 | 0.5 | 0 | 0 | 0 | 0 | 0 | 0 | 0 | 0 | 0 | 0 | 0
4.25 | 0.25 | 0 | 0.25 | 0 | 0.25 | 0 | 0 | 0 | 0 | 0 | 0 | 0 | 0 | 0 | 0 | 0
1.5 | 1.75 | 0 | 0.75 | 1 | 0 | 0 | 0 | 0 | 0 | 0 | 0 | 0 | 0 | 0 | 0 | 0
1.5 | 1 | 0 | 0.25 | 0.25 | 2 | 0 | 0 | 0 | 0 | 0 | 0 | 0 | 0 | 0 | 0 | 0
0.75 | 2.75 | 0 | 0.75 | 0 | 0.5 | 0.25 | 0 | 0 | 0 | 0 | 0 | 0 | 0 | 0 | 0 | 0
1 | 3 | 0 | 0.25 | 0.5 | 0.25 | 0 | 0 | 0 | 0 | 0 | 0 | 0 | 0 | 0 | 0 | 0
2.25 | 1 | 0 | 0.5 | 0.5 | 0.75 | 0 | 0 | 0 | 0 | 0 | 0 | 0 | 0 | 0 | 0 | 0
1.25 | 1.25 | 0 | 0.5 | 1.5 | 0.5 | 0 | 0 | 0 | 0 | 0 | 0 | 0 | 0 | 0 | 0 | 0
1.75 | 2.25 | 0 | 0.25 | 0.5 | 0.25 | 0 | 0 | 0 | 0 | 0 | 0 | 0 | 0 | 0 | 0 | 0
2.75 | 1.75 | 0 | 0 | 0 | 0.5 | 0 | 0 | 0 | 0 | 0 | 0 | 0 | 0 | 0 | 0 | 0
1 | 2.5 | 0 | 0.5 | 1 | 0 | 0 | 0 | 0 | 0 | 0 | 0 | 0 | 0 | 0 | 0 | 0
2 | 1.5 | 0.25 | 0.25 | 0 | 1 | 0 | 0 | 0 | 0 | 0 | 0 | 0 | 0 | 0 | 0 | 0
1.25 | 1 | 0 | 0 | 0.75 | 2 | 0 | 0 | 0 | 0 | 0 | 0 | 0 | 0 | 0 | 0 | 0
3.5 | 0.5 | 0 | 0 | 0 | 0 | 1 | 0 | 0 | 0 | 0 | 0 | 0 | 0 | 0 | 0 | 0
3.5 | 0.5 | 0 | 0 | 0 | 0 | 1 | 0 | 0 | 0 | 0 | 0 | 0 | 0 | 0 | 0 | 0
1 | 1.75 | 0.75 | 1.25 | 0.25 | 0 | 0 | 0 | 0 | 0 | 0 | 0 | 0 | 0 | 0 | 0 | 0
2.75 | 0.5 | 0 | 1 | 0.25 | 0.5 | 0 | 0 | 0 | 0 | 0 | 0 | 0 | 0 | 0 | 0 | 0
1.5 | 2.25 | 0 | 0.25 | 1 | 0 | 0 | 0 | 0 | 0 | 0 | 0 | 0 | 0 | 0 | 0 | 0
2.5 | 0.75 | 0 | 0 | 0 | 1.75 | 0 | 0 | 0 | 0 | 0 | 0 | 0 | 0 | 0 | 0 | 0
0.5 | 3.25 | 0 | 0.25 | 0.75 | 0.25 | 0 | 0 | 0 | 0 | 0 | 0 | 0 | 0 | 0 | 0 | 0
3.25 | 0.75 | 0 | 0 | 0.25 | 0.75 | 0 | 0 | 0 | 0 | 0 | 0 | 0 | 0 | 0 | 0 | 0
1 | 1.75 | 0.75 | 1.25 | 0.25 | 0 | 0 | 0 | 0 | 0 | 0 | 0 | 0 | 0 | 0 | 0 | 0
0.75 | 2 | 0.25 | 1.25 | 0.5 | 0.25 | 0 | 0 | 0 | 0 | 0 | 0 | 0 | 0 | 0 | 0 | 0
2 | 2.25 | 0 | 0.5 | 0 | 0.25 | 0 | 0 | 0 | 0 | 0 | 0 | 0 | 0 | 0 | 0 | 0
1.25 | 1.25 | 1.75 | 0 | 0 | 0.75 | 0 | 0 | 0 | 0 | 0 | 0 | 0 | 0 | 0 | 0 | 0
3.5 | 0.5 | 0 | 0 | 0 | 0 | 1 | 0 | 0 | 0 | 0 | 0 | 0 | 0 | 0 | 0 | 0
3.5 | 0.5 | 0 | 0 | 0 | 0 | 1 | 0 | 0 | 0 | 0 | 0 | 0 | 0 | 0 | 0 | 0

## Experiment Details
USER: | Jack Gee |  | HT Experiment No. | Date: | 2021-06-14 | Light Source: | Sol. Sim. | Illumination Time: | 4 hours
Sample number | Sample name | Samples mass | Volume of water | TEOA-0-10VV | NaOH-1M | PVP-1wt | SDS-1wt | EosinY-1gL | RhodamineB-1gL | Vial 2 Volume | Vial 3 Volume | Vial 4 Volume | Vial 5 Volume | Vial 6 Volume | Vial 7 Volume | Vial 8 Volume | Vial 9 Volume | Vial 10 Volume | Total Sample volume
1 | carbonnitride-optimiser-chemspeed-0038_1 |  | 2 | 2 | 0 | 0.75 | 0 | 0.25 | 0 | 0 | 0 | 0 | 0 | 0 | 0 | 0 | 0 | 0 | 5
2 | carbonnitride-optimiser-chemspeed-0038_2 |  | 1.5 | 0.75 | 0 | 0 | 0.75 | 2 | 0 | 0 | 0 | 0 | 0 | 0 | 0 | 0 | 0 | 0 | 5
3 | carbonnitride-optimiser-chemspeed-0038_3 |  | 0.75 | 2 | 0.75 | 1.25 | 0.25 | 0 | 0 | 0 | 0 | 0 | 0 | 0 | 0 | 0 | 0 | 0 | 5
4 | carbonnitride-optimiser-chemspeed-0038_4 |  | 0.75 | 1.75 | 0 | 1.5 | 1 | 0 | 0 | 0 | 0 | 0 | 0 | 0 | 0 | 0 | 0 | 0 | 5
5 | carbonnitride-optimiser-chemspeed-0038_5 |  | 3.25 | 0.25 | 0 | 0 | 1.25 | 0.25 | 0 | 0 | 0 | 0 | 0 | 0 | 0 | 0 | 0 | 0 | 5
6 | carbonnitride-optimiser-chemspeed-0038_6 |  | 3.5 | 0.25 | 0.25 | 0.25 | 0.5 | 0.25 | 0 | 0 | 0 | 0 | 0 | 0 | 0 | 0 | 0 | 0 | 5
7 | carbonnitride-optimiser-chemspeed-0038_7 |  | 1.75 | 1.5 | 0 | 0.5 | 0.75 | 0.5 | 0 | 0 | 0 | 0 | 0 | 0 | 0 | 0 | 0 | 0 | 5
8 | carbonnitride-optimiser-chemspeed-0038_8 |  | 1.25 | 2 | 0.25 | 0 | 1 | 0.5 | 0 | 0 | 0 | 0 | 0 | 0 | 0 | 0 | 0 | 0 | 1.75
9 | carbonnitride-optimiser-chemspeed-0038_9 |  | 0.75 | 2 | 0.75 | 1.25 | 0.25 | 0 | 0 | 0 | 0 | 0 | 0 | 0 | 0 | 0 | 0 | 0 | 5
10 | carbonnitride-optimiser-chemspeed-0038_10 |  | 2.5 | 0.75 | 0 | 1 | 0.5 | 0.25 | 0 | 0 | 0 | 0 | 0 | 0 | 0 | 0 | 0 | 0 | 1.75
11 | carbonnitride-optimiser-chemspeed-0038_11 |  | 2.25 | 1.5 | 0 | 0.25 | 1 | 0 | 0 | 0 | 0 | 0 | 0 | 0 | 0 | 0 | 0 | 0 | 5
12 | carbonnitride-optimiser-chemspeed-0038_12 |  | 2.25 | 0.5 | 0.25 | 1 | 0 | 1 | 0 | 0 | 0 | 0 | 0 | 0 | 0 | 0 | 0 | 0 | 5
13 | carbonnitride-optimiser-chemspeed-0038_13 |  | 1.5 | 1.5 | 0 | 1.25 | 0.5 | 0.25 | 0 | 0 | 0 | 0 | 0 | 0 | 0 | 0 | 0 | 0 | 5
14 | carbonnitride-optimiser-chemspeed-0038_14 |  | 2.25 | 0.5 | 0.25 | 0.5 | 1.25 | 0.25 | 0 | 0 | 0 | 0 | 0 | 0 | 0 | 0 | 0 | 0 | 5
15 | carbonnitride-optimiser-chemspeed-0038_15 |  | 1.5 | 1.5 | 0 | 0.75 | 0.75 | 0.25 | 0.25 | 0 | 0 | 0 | 0 | 0 | 0 | 0 | 0 | 0 | 5
16 | carbonnitride-optimiser-chemspeed-0038_16 |  | 0.75 | 2.25 | 0.25 | 0.5 | 0.75 | 0.5 | 0 | 0 | 0 | 0 | 0 | 0 | 0 | 0 | 0 | 0 | 5
43 | carbonnitride-optimiser-chemspeed-0038_43 |  | 3.5 | 0.5 | 0 | 0 | 0 | 0 | 1 | 0 | 0 | 0 | 0 | 0 | 0 | 0 | 0 | 0 | 5
44 | carbonnitride-optimiser-chemspeed-0038_44 |  | 3.5 | 0.5 | 0 | 0 | 0 | 0 | 1 | 0 | 0 | 0 | 0 | 0 | 0 | 0 | 0 | 0 | 5
17 | carbonnitride-optimiser-chemspeed-0038_17 |  | 1.5 | 2.5 | 0 | 0 | 0.25 | 0.75 | 0 | 0 | 0 | 0 | 0 | 0 | 0 | 0 | 0 | 0 | 5
18 | carbonnitride-optimiser-chemspeed-0038_18 |  | 0.75 | 3.75 | 0 | 0 | 0 | 0.5 | 0 | 0 | 0 | 0 | 0 | 0 | 0 | 0 | 0 | 0 | 5
19 | carbonnitride-optimiser-chemspeed-0038_19 |  | 1.5 | 1.5 | 0 | 0.75 | 0.75 | 0.5 | 0 | 0 | 0 | 0 | 0 | 0 | 0 | 0 | 0 | 0 | 5
20 | carbonnitride-optimiser-chemspeed-0038_20 |  | 1.5 | 2.75 | 0 | 0 | 0.25 | 0.5 | 0 | 0 | 0 | 0 | 0 | 0 | 0 | 0 | 0 | 0 | 5
21 | carbonnitride-optimiser-chemspeed-0038_21 |  | 4.25 | 0.25 | 0 | 0.25 | 0 | 0.25 | 0 | 0 | 0 | 0 | 0 | 0 | 0 | 0 | 0 | 0 | 5
22 | carbonnitride-optimiser-chemspeed-0038_22 |  | 1.5 | 1.75 | 0 | 0.75 | 1 | 0 | 0 | 0 | 0 | 0 | 0 | 0 | 0 | 0 | 0 | 0 | 5
23 | carbonnitride-optimiser-chemspeed-0038_23 |  | 1.5 | 1 | 0 | 0.25 | 0.25 | 2 | 0 | 0 | 0 | 0 | 0 | 0 | 0 | 0 | 0 | 0 | 5
24 | carbonnitride-optimiser-chemspeed-0038_24 |  | 0.75 | 2.75 | 0 | 0.75 | 0 | 0.5 | 0.25 | 0 | 0 | 0 | 0 | 0 | 0 | 0 | 0 | 0 | 5
25 | carbonnitride-optimiser-chemspeed-0038_25 |  | 1 | 3 | 0 | 0.25 | 0.5 | 0.25 | 0 | 0 | 0 | 0 | 0 | 0 | 0 | 0 | 0 | 0 | 5
26 | carbonnitride-optimiser-chemspeed-0038_26 |  | 2.25 | 1 | 0 | 0.5 | 0.5 | 0.75 | 0 | 0 | 0 | 0 | 0 | 0 | 0 | 0 | 0 | 0 | 5
27 | carbonnitride-optimiser-chemspeed-0038_27 |  | 1.25 | 1.25 | 0 | 0.5 | 1.5 | 0.5 | 0 | 0 | 0 | 0 | 0 | 0 | 0 | 0 | 0 | 0 | 5
28 | carbonnitride-optimiser-chemspeed-0038_28 |  | 1.75 | 2.25 | 0 | 0.25 | 0.5 | 0.25 | 0 | 0 | 0 | 0 | 0 | 0 | 0 | 0 | 0 | 0 | 5
29 | carbonnitride-optimiser-chemspeed-0038_29 |  | 2.75 | 1.75 | 0 | 0 | 0 | 0.5 | 0 | 0 | 0 | 0 | 0 | 0 | 0 | 0 | 0 | 0 | 5
30 | carbonnitride-optimiser-chemspeed-0038_30 |  | 1 | 2.5 | 0 | 0.5 | 1 | 0 | 0 | 0 | 0 | 0 | 0 | 0 | 0 | 0 | 0 | 0 | 5
31 | carbonnitride-optimiser-chemspeed-0038_31 |  | 2 | 1.5 | 0.25 | 0.25 | 0 | 1 | 0 | 0 | 0 | 0 | 0 | 0 | 0 | 0 | 0 | 0 | 5
32 | carbonnitride-optimiser-chemspeed-0038_32 |  | 1.25 | 1 | 0 | 0 | 0.75 | 2 | 0 | 0 | 0 | 0 | 0 | 0 | 0 | 0 | 0 | 0 | 5
45 | carbonnitride-optimiser-chemspeed-0038_45 |  | 3.5 | 0.5 | 0 | 0 | 0 | 0 | 1 | 0 | 0 | 0 | 0 | 0 | 0 | 0 | 0 | 0 | 5
46 | carbonnitride-optimiser-chemspeed-0038_46 |  | 3.5 | 0.5 | 0 | 0 | 0 | 0 | 1 | 0 | 0 | 0 | 0 | 0 | 0 | 0 | 0 | 0 | 5
33 | carbonnitride-optimiser-chemspeed-0038_33 |  | 1 | 1.75 | 0.75 | 1.25 | 0.25 | 0 | 0 | 0 | 0 | 0 | 0 | 0 | 0 | 0 | 0 | 0 | 5
34 | carbonnitride-optimiser-chemspeed-0038_34 |  | 2.75 | 0.5 | 0 | 1 | 0.25 | 0.5 | 0 | 0 | 0 | 0 | 0 | 0 | 0 | 0 | 0 | 0 | 5
35 | carbonnitride-optimiser-chemspeed-0038_35 |  | 1.5 | 2.25 | 0 | 0.25 | 1 | 0 | 0 | 0 | 0 | 0 | 0 | 0 | 0 | 0 | 0 | 0 | 5
36 | carbonnitride-optimiser-chemspeed-0038_36 |  | 2.5 | 0.75 | 0 | 0 | 0 | 1.75 | 0 | 0 | 0 | 0 | 0 | 0 | 0 | 0 | 0 | 0 | 5
37 | carbonnitride-optimiser-chemspeed-0038_37 |  | 0.5 | 3.25 | 0 | 0.25 | 0.75 | 0.25 | 0 | 0 | 0 | 0 | 0 | 0 | 0 | 0 | 0 | 0 | 5
38 | carbonnitride-optimiser-chemspeed-0038_38 |  | 3.25 | 0.75 | 0 | 0 | 0.25 | 0.75 | 0 | 0 | 0 | 0 | 0 | 0 | 0 | 0 | 0 | 0 | 5
39 | carbonnitride-optimiser-chemspeed-0038_39 |  | 1 | 1.75 | 0.75 | 1.25 | 0.25 | 0 | 0 | 0 | 0 | 0 | 0 | 0 | 0 | 0 | 0 | 0 | 5
40 | carbonnitride-optimiser-chemspeed-0038_40 |  | 0.75 | 2 | 0.25 | 1.25 | 0.5 | 0.25 | 0 | 0 | 0 | 0 | 0 | 0 | 0 | 0 | 0 | 0 | 5
41 | carbonnitride-optimiser-chemspeed-0038_41 |  | 2 | 2.25 | 0 | 0.5 | 0 | 0.25 | 0 | 0 | 0 | 0 | 0 | 0 | 0 | 0 | 0 | 0 | 5
42 | carbonnitride-optimiser-chemspeed-0038_42 |  | 1.25 | 1.25 | 1.75 | 0 | 0 | 0.75 | 0 | 0 | 0 | 0 | 0 | 0 | 0 | 0 | 0 | 0 | 5
47 | carbonnitride-optimiser-chemspeed-0038_47 |  | 3.5 | 0.5 | 0 | 0 | 0 | 0 | 1 | 0 | 0 | 0 | 0 | 0 | 0 | 0 | 0 | 0 | 5
48 | carbonnitride-optimiser-chemspeed-0038_48 |  | 3.5 | 0.5 | 0 | 0 | 0 | 0 | 1 | 0 | 0 | 0 | 0 | 0 | 0 | 0 | 0 | 0 | 5
Total volume |  |  | 0 | 0 | 6.5 | 21.5 | 21 | 21 | 5.5 | 0 | 0 | 0 | 0 | 0 | 0 | 0 | 0 | 0 | 75.5
|  |  | 0 | 0
|  |  | 0 | 0
|  |  | 0 | 0
|  |  | 92.5 | 71