## 1023
id | PCAT_Gee-pt/g-c3n4 - 297109 | Glucose 10% ss 1 - 466179 | Acid Red 87 (1g/L) - 449418 | Water 1 - 161 | sample_name | form_datetime | Baratron_Avg | calc_%_N2_Avg | calc_%_H2_Avg | calc_%_H2_2STD | calc_%_H2_umol | calc_%_H2_umol/h | calc_%_O2_Avg | calc_%_O2_2STD | calc_%_O2_umol | calc_%_O2_umol/h | calc_%_Ar_Avg | calc_%_CO2_Avg
1 | 0.005 | 5 | 0 | 0 | PlateAgilent 2_Vial1 | 2022-05-17 00:20 | 0.588376 | 99.5472 | 0.053979 | 0.0004629529 | 0.1471259 | 0.03678148 | 0.3443782 | 0.03543959 | 0.9386419 | 0.2346605 | 0.04137053 | 0.01307554
3 | 0.005 | 4 | 1 | 0 | PlateAgilent 2_Vial3 | 2022-05-17 01:02 | 0.568846 | 99.62265 | 0.05027534 | 0.0002161543 | 0.1370312 | 0.03425779 | 0.05714188 | 0.01704723 | 0.1557467 | 0.03893668 | 0.04544728 | 0.2244831
4 | 0.005 | 4 | 1 | 0 | PlateAgilent 2_Vial4 | 2022-05-17 01:25 | 0.563311 | 99.64142 | 0.049378 | 0.0003885214 | 0.1345854 | 0.03364634 | 0.04671192 | 0.0139415 | 0.1273187 | 0.03182967 | 0.04633708 | 0.2161574
2 | 0.005 | 5 | 0 | 0 | PlateAgilent 2_Vial2 | 2022-05-17 00:40 | 0.571681 | 99.56503 | 0.04651798 | 0.0005466592 | 0.12679 | 0.03169751 | 0.3313838 | 0.0233141 | 0.9032242 | 0.2258061 | 0.04556605 | 0.01149819
14 | 0.005 | 4 | 1 | 0 | PlateAgilent 2_Vial14 | 2022-05-17 05:23 | 0.571681 | 99.708 | 0.03515944 | 0.000418236 | 0.09583107 | 0.02395777 | 0.02147316 | 0.00860373 | 0.05852755 | 0.01463189 | 0.04372689 | 0.1916446
5 | 0.005 | 0 | 0 | 5 | PlateAgilent 2_Vial5 | 2022-05-17 01:47 | 0.560506 | 99.39765 | 0.03403245 | 0.0002207046 | 0.09275931 | 0.02318983 | 0.5148347 | 0.01666819 | 1.403241 | 0.3508102 | 0.04703722 | 0.006443005
13 | 0.005 | 4 | 1 | 0 | PlateAgilent 2_Vial13 | 2022-05-17 04:58 | 0.580021 | 99.71021 | 0.03288699 | 0.0004241707 | 0.08963725 | 0.02240931 | 0.02148044 | 0.008815291 | 0.05854737 | 0.01463684 | 0.04296806 | 0.1924502
6 | 0.005 | 0 | 0 | 5 | PlateAgilent 2_Vial6 | 2022-05-17 02:10 | 0.574456 | 99.37902 | 0.03137998 | 0.0004232334 | 0.08552972 | 0.02138243 | 0.5347225 | 0.01361241 | 1.457447 | 0.3643618 | 0.04886585 | 0.006016293
7 | 0 | 5 | 0 | 0 | PlateAgilent 2_Vial7 | 2022-05-17 02:33 | 0.580021 | 99.60076 | 0.03011233 | 0.0002241027 | 0.08207458 | 0.02051864 | 0.3289884 | 0.01003105 | 0.8966953 | 0.2241738 | 0.03437742 | 0.005761859
8 | 0 | 5 | 0 | 0 | PlateAgilent 2_Vial8 | 2022-05-17 02:55 | 0.582811 | 99.60101 | 0.02846281 | 0.0002498768 | 0.07757863 | 0.01939466 | 0.3290845 | 0.009598975 | 0.8969573 | 0.2242393 | 0.03586403 | 0.005575901
9 | 0 | 4 | 1 | 0 | PlateAgilent 2_Vial9 | 2022-05-17 03:21 | 0.577246 | 99.85628 | 0.02843422 | 0.000312498 | 0.0775007 | 0.01937517 | 0.02766202 | 0.0111655 | 0.07539598 | 0.018849 | 0.03122865 | 0.05639569
11 | 0.005 | 5 | 0 | 0 | PlateAgilent 2_Vial11 | 2022-05-17 04:10 | 0.582811 | 99.65923 | 0.02743497 | 0.0001702836 | 0.07477714 | 0.01869428 | 0.2620365 | 0.008301727 | 0.7142102 | 0.1785526 | 0.04267614 | 0.008625859
10 | 0 | 4 | 1 | 0 | PlateAgilent 2_Vial10 | 2022-05-17 03:47 | 0.580021 | 99.86167 | 0.02723977 | 0.0006349557 | 0.07424508 | 0.01856127 | 0.02672258 | 0.01026554 | 0.07283544 | 0.01820886 | 0.03087166 | 0.0534955
12 | 0.005 | 5 | 0 | 0 | PlateAgilent 2_Vial12 | 2022-05-17 04:33 | 0.580021 | 99.63756 | 0.02690159 | 0.0001502139 | 0.07332334 | 0.01833084 | 0.2817697 | 0.008799445 | 0.7679953 | 0.1919988 | 0.04414998 | 0.009618927
15 | 0.005 | 5 | 0 | 0 | PlateAgilent 2_Vial15 | 2022-05-17 05:46 | 0.580021 | 99.55744 | 0.02528699 | 0.0004662593 | 0.06892256 | 0.01723064 | 0.3565022 | 0.007302574 | 0.9716874 | 0.2429218 | 0.04856967 | 0.01220575