## Output
form_id | form_name | Column1 | form_status | TiO2 (A, p25) | Xylose | Water 1 | form_datetime | sample_name | Baratron_Avg | calc_%_N2_Avg | calc_%_H2_Avg | calc_%_H2_2STD | calc_%_H2_umol | calc_%_H2_umol/h | h2 umol/hg | calc_%_O2_Avg | calc_%_O2_2STD | calc_%_O2_umol | calc_%_O2_umol/h | calc_%_Ar_Avg | calc_%_CO2_Avg
351951 | 1 | plate 1 | Complete | 0.00314 | 2 | 3 | 2023-10-03 15:40 | PlateAgilent 3_Vial1 | 0.772501 | 99.34703 | 0.341921 | 0.00625303 | 0.9319445 | 0.2329861 | 74.1994 | 0.09144951 | 0.00105267 | 0.2492561 | 0.06231402 | 0.05630184 | 0.163295
351952 | 2 | plate 1 | Complete | 0.00296 | 2 | 3 | 2023-10-03 15:40 | PlateAgilent 3_Vial2 | 0.772501 | 99.34703 | 0.341921 | 0.00625303 | 0.9319445 | 0.2329861 | 78.71153 | 0.09144951 | 0.00105267 | 0.2492561 | 0.06231402 | 0.05630184 | 0.163295
351953 | 3 | plate 1 | Complete | 0.00293 | 2 | 3 | 2023-10-03 16:09 | PlateAgilent 3_Vial3 | 0.777977 | 99.21965 | 0.5078629 | 0.008671201 | 1.384238 | 0.3460595 | 118.1091 | 0.08040227 | 0.001458963 | 0.2191455 | 0.05478638 | 0.048482 | 0.1436065
351954 | 4 | plate 1 | Complete | 0.00285 | 2 | 3 | 2023-10-03 16:20 | PlateAgilent 3_Vial4 | 0.777977 | 98.98197 | 0.7495931 | 0.01254711 | 2.043101 | 0.5107753 | 179.2194 | 0.08375094 | 0.001471075 | 0.2282727 | 0.05706818 | 0.04374152 | 0.1409462
351955 | 5 | plate 1 | Complete | 0.00289 | 2 | 3 | 2023-10-03 16:31 | PlateAgilent 3_Vial5 | 0.783602 | 98.88518 | 0.8733539 | 0.01493189 | 2.380425 | 0.5951063 | 205.9191 | 0.05670251 | 0.001602528 | 0.1545491 | 0.03863728 | 0.04049822 | 0.1442616
351956 | 6 | plate 1 | Complete | 0.00286 | 2 | 3 | 2023-10-03 16:42 | PlateAgilent 3_Vial6 | 0.777977 | 99.05231 | 0.7309538 | 0.01271881 | 1.992298 | 0.4980744 | 174.1519 | 0.05417895 | 0.002391772 | 0.1476709 | 0.03691772 | 0.03905086 | 0.1235044
351957 | 7 | plate 1 | Complete | 0.00296 | 2 | 3 | 2023-10-03 16:53 | PlateAgilent 3_Vial7 | 0.775201 | 98.88339 | 0.8994359 | 0.01509547 | 2.451515 | 0.6128787 | 207.0536 | 0.0490609 | 0.001842421 | 0.1337211 | 0.03343027 | 0.03818802 | 0.1299282
351958 | 8 | plate 1 | Complete | 0.00292 | 2 | 3 | 2023-10-03 17:04 | PlateAgilent 3_Vial8 | 0.777977 | 98.88332 | 0.9014351 | 0.01368778 | 2.456964 | 0.614241 | 210.3565 | 0.05480418 | 0.001339413 | 0.149375 | 0.03734376 | 0.03689532 | 0.1235409
351959 | 9 | plate 1 | Complete | 0.00298 | 2 | 3 | 2023-10-03 17:15 | PlateAgilent 3_Vial9 | 0.783602 | 98.62479 | 1.142124 | 0.01882873 | 3.11299 | 0.7782474 | 261.1569 | 0.04877342 | 0.001687473 | 0.1329375 | 0.03323438 | 0.03576688 | 0.1485483
351960 | 10 | plate 1 | Complete | 0.00299 | 2 | 3 | 2023-10-03 17:26 | PlateAgilent 3_Vial10 | 0.783602 | 98.74444 | 1.036907 | 0.0180542 | 2.826208 | 0.7065519 | 236.305 | 0.04999668 | 0.002504895 | 0.1362716 | 0.03406791 | 0.03663114 | 0.1320293
351961 | 11 | plate 1 | Complete | 0.00299 | 2 | 3 | 2023-10-03 17:36 | PlateAgilent 3_Vial11 | 0.792002 | 98.7423 | 1.043453 | 0.01542365 | 2.844051 | 0.7110127 | 237.7969 | 0.04699871 | 0.00151039 | 0.1281003 | 0.03202508 | 0.03453873 | 0.1327088
351962 | 12 | plate 1 | Complete | 0.00296 | 2 | 3 | 2023-10-03 17:47 | PlateAgilent 3_Vial12 | 0.780827 | 98.65156 | 1.12965 | 0.01832025 | 3.07899 | 0.7697474 | 260.0498 | 0.04976016 | 0.001553022 | 0.135627 | 0.03390675 | 0.03491021 | 0.1341202
351963 | 13 | plate 1 | Complete | 0.00295 | 2 | 3 | 2023-10-03 17:58 | PlateAgilent 3_Vial13 | 0.780827 | 98.63999 | 1.139893 | 0.0194271 | 3.106908 | 0.7767271 | 263.2973 | 0.04688204 | 0.0009696652 | 0.1277823 | 0.03194558 | 0.03461823 | 0.1386134
351964 | 14 | plate 1 | Complete | 0.00294 | 2 | 3 | 2023-10-03 18:09 | PlateAgilent 3_Vial14 | 0.786377 | 98.56593 | 1.208469 | 0.01941862 | 3.293821 | 0.8234551 | 280.0868 | 0.04637047 | 0.001534317 | 0.126388 | 0.031597 | 0.03393976 | 0.1452902
351965 | 15 | plate 1 | Complete | 0.00281 | 2 | 3 | 2023-10-03 18:20 | PlateAgilent 3_Vial15 | 0.772501 | 99.27843 | 0.3629865 | 0.005828384 | 0.989361 | 0.2473403 | 88.02144 | 0.09386584 | 0.001375128 | 0.255842 | 0.06396051 | 0.06463756 | 0.20008
351966 | 16 | plate 2 | Complete | 0.00301 | 2 | 3 | 2023-10-03 18:32 | PlateAgilent 4_Vial1 | 0.750151 | 99.56612 | 0.03225244 | 0.000740269 | 0.08790769 | 0.02197692 | 7.301303 | 0.07898158 | 0.001554452 | 0.2152733 | 0.05381832 | 0.07991354 | 0.2427358
351967 | 17 | plate 2 | Complete | 0.003 | 2 | 3 | 2023-10-03 18:42 | PlateAgilent 4_Vial2 | 0.755701 | 99.68934 | 0.1082463 | 0.001581761 | 0.2950376 | 0.07375941 | 24.58647 | 0.04871148 | 0.000905953 | 0.1327687 | 0.03319217 | 0.05007027 | 0.1036296
351968 | 18 | plate 2 | Complete | 0.00298 | 2 | 3 | 2023-10-03 18:53 | PlateAgilent 4_Vial3 | 0.761326 | 99.33707 | 0.4706747 | 0.00895004 | 1.282877 | 0.3207194 | 107.6239 | 0.04844079 | 0.001808822 | 0.1320309 | 0.03300772 | 0.04497336 | 0.09883657
351969 | 19 | plate 2 | Complete | 0.003 | 2 | 3 | 2023-10-03 19:04 | PlateAgilent 4_Vial4 | 0.758476 | 99.13712 | 0.6636289 | 0.0109122 | 1.808796 | 0.452199 | 150.733 | 0.04743326 | 0.002393683 | 0.1292847 | 0.03232119 | 0.0426254 | 0.1091968
351970 | 20 | plate 2 | Complete | 0.00292 | 2 | 3 | 2023-10-03 19:15 | PlateAgilent 4_Vial5 | 0.764027 | 99.16351 | 0.6528305 | 0.009073568 | 1.779364 | 0.444841 | 152.3428 | 0.04690041 | 0.001980436 | 0.1278324 | 0.0319581 | 0.04009612 | 0.09665828
351971 | 21 | plate 2 | Complete | 0.00294 | 2 | 3 | 2023-10-03 19:26 | PlateAgilent 4_Vial6 | 0.764027 | 99.13234 | 0.6964706 | 0.008339803 | 1.89831 | 0.4745775 | 161.4209 | 0.04715884 | 0.001457075 | 0.1285368 | 0.03213419 | 0.03855455 | 0.08547564
351972 | 22 | plate 2 | Complete | 0.003 | 2 | 3 | 2023-10-03 19:36 | PlateAgilent 4_Vial7 | 0.766876 | 99.35279 | 0.493183 | 0.007798413 | 1.344226 | 0.3360566 | 112.0189 | 0.04554226 | 0.001878077 | 0.1241306 | 0.03103265 | 0.03756142 | 0.07092659
351973 | 23 | plate 2 | Complete | 0.00298 | 2 | 3 | 2023-10-03 19:47 | PlateAgilent 4_Vial8 | 0.764027 | 99.26567 | 0.5769862 | 0.008582443 | 1.572641 | 0.3931604 | 131.933 | 0.0455362 | 0.002308576 | 0.1241141 | 0.03102852 | 0.03716815 | 0.07464121
351974 | 24 | plate 2 | Complete | 0.00299 | 2 | 3 | 2023-10-03 19:58 | PlateAgilent 4_Vial9 | 0.761326 | 99.28787 | 0.5565483 | 0.007232341 | 1.516936 | 0.3792339 | 126.8341 | 0.04530688 | 0.003055486 | 0.1234891 | 0.03087226 | 0.03626307 | 0.07401174
351975 | 25 | plate 2 | Complete | 0.00297 | 2 | 3 | 2023-10-03 20:09 | PlateAgilent 4_Vial10 | 0.769652 | 99.08024 | 0.753032 | 0.009904061 | 2.052474 | 0.5131186 | 172.7672 | 0.04450757 | 0.001796272 | 0.1213104 | 0.03032761 | 0.03569262 | 0.08653131
351976 | 26 | plate 2 | Complete | 0.00299 | 2 | 3 | 2023-10-03 20:19 | PlateAgilent 4_Vial11 | 0.772501 | 99.08056 | 0.7539967 | 0.01043665 | 2.055104 | 0.5137759 | 171.8314 | 0.04511281 | 0.001662928 | 0.1229601 | 0.03074002 | 0.03625042 | 0.08408484
351977 | 27 | plate 2 | Complete | 0.00297 | 2 | 3 | 2023-10-03 20:30 | PlateAgilent 4_Vial12 | 0.766876 | 99.13355 | 0.7051549 | 0.01062477 | 1.92198 | 0.480495 | 161.7828 | 0.0436634 | 0.0009814028 | 0.1190096 | 0.02975239 | 0.03559466 | 0.08203536
351978 | 28 | plate 2 | Complete | 0.003 | 2 | 3 | 2023-10-03 20:41 | PlateAgilent 4_Vial13 | 0.769652 | 99.17172 | 0.6761452 | 0.009596562 | 1.842911 | 0.4607277 | 153.5759 | 0.04337941 | 0.001675961 | 0.1182355 | 0.02955888 | 0.03500301 | 0.07375717
351979 | 29 | plate 2 | Complete | 0.0029 | 2 | 3 | 2023-10-03 20:52 | PlateAgilent 4_Vial14 | 0.766876 | 99.14283 | 0.6986481 | 0.007610339 | 1.904245 | 0.4760612 | 164.159 | 0.0428516 | 0.002930344 | 0.1167969 | 0.02919923 | 0.03484313 | 0.08083073
351980 | 30 | plate 2 | Complete | 0.00291 | 2 | 3 | 2023-10-03 21:03 | PlateAgilent 4_Vial15 | 0.752926 | 99.55344 | 0.1747182 | 0.003308791 | 0.4762144 | 0.1190536 | 40.91189 | 0.04334899 | 0.003102397 | 0.1181526 | 0.02953815 | 0.06491851 | 0.1635694
Total | [14 empty] | 157.1419 | [5 empty] | 3.690689