## Output
form_id | form_name | form_status | TiO2 (A, p25) | Xylose | Water 1 | form_datetime | sample_name | Baratron_Avg | calc_%_N2_Avg | calc_%_H2_Avg | calc_%_H2_2STD | calc_%_H2_umol | calc_%_H2_umol/h | calc_%_O2_Avg | calc_%_O2_2STD | calc_%_O2_umol | calc_%_O2_umol/h | calc_%_Ar_Avg | calc_%_CO2_Avg
352306 | 1 | Complete | 0.00498 | 3 | 2 | 2023-10-04 11:41 | PlateAgilent 7_Vial1 | 0.797552 | 98.6872 | 0.8737577 | 0.0192256 | 2.381526 | 0.5953815 | 0.03821173 | 0.001856302 | 0.1041504 | 0.02603761 | 0.07294708 | 0.3278882
352307 | 2 | Complete | 0.005 | 3 | 2 | 2023-10-04 11:53 | PlateAgilent 7_Vial2 | 0.786377 | 98.76358 | 0.9729554 | 0.01118084 | 2.651901 | 0.6629752 | 0.03690863 | 0.002939032 | 0.1005987 | 0.02514967 | 0.04828818 | 0.1782682
352308 | 3 | Complete | 0.00496 | 3 | 2 | 2023-10-04 12:05 | PlateAgilent 7_Vial3 | 0.792002 | 98.71088 | 1.058151 | 0.01238573 | 2.88411 | 0.7210275 | 0.03449676 | 0.002754141 | 0.09402484 | 0.02350621 | 0.04027769 | 0.1561959
352309 | 4 | Complete | 0.00497 | 3 | 2 | 2023-10-04 12:17 | PlateAgilent 7_Vial4 | 0.761326 | 98.42891 | 1.358756 | 0.01519082 | 3.703444 | 0.9258611 | 0.0353026 | 0.002694653 | 0.09622125 | 0.02405531 | 0.03971208 | 0.1373195
352310 | 5 | Complete | 0.00487 | 3 | 2 | 2023-10-04 12:29 | PlateAgilent 7_Vial5 | 0.758476 | 98.38026 | 1.413645 | 0.01750382 | 3.85305 | 0.9632626 | 0.03448987 | 0.002651054 | 0.09400607 | 0.02350152 | 0.03697855 | 0.1346294
352311 | 6 | Complete | 0.00499 | 3 | 2 | 2023-10-04 12:40 | PlateAgilent 7_Vial6 | 0.766876 | 97.9451 | 1.817047 | 0.03235985 | 4.952568 | 1.238142 | 0.0337136 | 0.002022355 | 0.09189025 | 0.02297256 | 0.03649914 | 0.1676453
352312 | 7 | Complete | 0.00491 | 3 | 2 | 2023-10-04 12:52 | PlateAgilent 7_Vial7 | 0.775201 | 98.05334 | 1.716712 | 0.02468019 | 4.679094 | 1.169773 | 0.03311578 | 0.002085105 | 0.09026082 | 0.0225652 | 0.0346746 | 0.1621587
352313 | 8 | Complete | 0.00498 | 3 | 2 | 2023-10-04 13:04 | PlateAgilent 7_Vial8 | 0.769652 | 98.14652 | 1.640707 | 0.02226634 | 4.471934 | 1.117984 | 0.03275345 | 0.0013973 | 0.08927324 | 0.02231831 | 0.03464179 | 0.1453742
352314 | 9 | Complete | 0.00493 | 3 | 2 | 2023-10-04 13:16 | PlateAgilent 7_Vial9 | 0.769652 | 98.19939 | 1.596474 | 0.02528494 | 4.351371 | 1.087843 | 0.0323835 | 0.002259747 | 0.08826492 | 0.02206623 | 0.03543823 | 0.1363131
352315 | 10 | Complete | 0.00495 | 3 | 2 | 2023-10-04 13:28 | PlateAgilent 7_Vial10 | 0.764027 | 98.38307 | 1.427757 | 0.01647719 | 3.891515 | 0.9728788 | 0.0317494 | 0.001638313 | 0.08653662 | 0.02163415 | 0.03417526 | 0.12325
352316 | 11 | Complete | 0.005 | 3 | 2 | 2023-10-04 13:40 | PlateAgilent 7_Vial11 | 0.775201 | 98.07938 | 1.71297 | 0.02579486 | 4.668894 | 1.167224 | 0.03142684 | 0.00112725 | 0.08565743 | 0.02141436 | 0.03271482 | 0.1435135
352317 | 12 | Complete | 0.00498 | 3 | 2 | 2023-10-04 13:51 | PlateAgilent 7_Vial12 | 0.772501 | 98.05181 | 1.738438 | 0.02852977 | 4.73831 | 1.184577 | 0.03090909 | 0.001824915 | 0.08424625 | 0.02106156 | 0.03305704 | 0.1457879
352318 | 13 | Complete | 0.00496 | 3 | 2 | 2023-10-04 14:03 | PlateAgilent 7_Vial13 | 0.766876 | 98.14234 | 1.656547 | 0.02504683 | 4.515108 | 1.128777 | 0.0310152 | 0.001970493 | 0.08453546 | 0.02113386 | 0.03328995 | 0.136807
352319 | 14 | Complete | 0.00486 | 3 | 2 | 2023-10-04 14:15 | PlateAgilent 7_Vial14 | 0.769652 | 98.17158 | 1.642213 | 0.02903193 | 4.476039 | 1.11901 | 0.03059686 | 0.00160889 | 0.08339523 | 0.02084881 | 0.03161882 | 0.1239883
352320 | 15 | Complete | 0.00499 | 3 | 2 | 2023-10-04 14:27 | PlateAgilent 7_Vial15 | 0.780827 | 98.81739 | 0.889263 | 0.008728816 | 2.423787 | 0.6059469 | 0.02981106 | 0.00226136 | 0.08125343 | 0.02031336 | 0.0570132 | 0.2065206
Total | [9 empty] | 1.564951 | [8 empty] | 1.712983