## Output
form_id | form_name | form_status | 10_Pt/TiO2 | 11_PCN | 31_CitricAcid-0.5M | 33_AcidViolet43 | water | 12_Pt/CdS | 13_Pt/WO3 | 21_Proline | 23_Glucose | 30_NaOH-0.5M | 34_AcidGreen1 | 20_Xylose-0.25M | 22_Cysteine | 24_Cellobiose | 32_AcidYellow73 | form_datetime | sample_name | Baratron_Avg | calc_%_N2_Avg | calc_%_H2_Avg | calc_%_H2_2STD | calc_%_H2_umol | calc_%_H2_umol/h | calc_%_O2_Avg | calc_%_O2_2STD | calc_%_O2_umol | calc_%_O2_umol/h | calc_%_Ar_Avg | calc_%_CO2_Avg | calc_%_CO2_2STD | calc_%_CO2_umol | calc_%_CO2_umol/h
354741 | opt14ComponentBayesianLive-0001-3 | Complete | 0 | 1.46 | 0.5 | 0 | 2.5 | 0.66 | 2.41 | 0.25 | 0.25 | 1 | 0.5 | 0 | 0 | 0 | 0 | 2023-11-17 04:27 | PlateAgilent 2_Vial3 | 0.658126 | 99.56239 | 0.0201456 | 0.000962189 | 0.05490912 | 0.01372728 | 0.02728261 | 0.008381256 | 0.07436186 | 0.01859047 | 0.02828666 | 0.3618969 | 0.008238708 | 0.9863912 | 0.2465978
354742 | opt14ComponentBayesianLive-0001-4 | Complete | 0.92 | 0.48 | 0 | 0.25 | 1.5 | 0.93 | 0 | 1 | 0.25 | 0.5 | 0.25 | 1 | 0.25 | 0 | 0 | 2023-11-17 04:39 | PlateAgilent 2_Vial4 | 0.660886 | 99.48288 | 0.4622208 | 0.008423174 | 1.259836 | 0.3149589 | 0.0213701 | 0.00697412 | 0.05824663 | 0.01456166 | 0.0238861 | 0.009645352 | 0.000903118 | 0.02628951 | 0.006572376
354743 | opt14ComponentBayesianLive-0001-5 | Complete | 0 | 0 | 0 | 0 | 1.5 | 3.48 | 0 | 0.75 | 1.5 | 0.5 | 0 | 0 | 0.75 | 0 | 0 | 2023-11-17 04:52 | PlateAgilent 2_Vial5 | 0.669271 | 98.57637 | 1.370976 | 0.026065 | 3.736751 | 0.9341877 | 0.0215446 | 0.007390505 | 0.05872226 | 0.01468057 | 0.02390193 | 0.007202585 | 0.003558758 | 0.01963147 | 0.004907866
354744 | opt14ComponentBayesianLive-0001-6 | Complete | 0 | 0 | 0.25 | 0 | 1.25 | 1.39 | 0 | 0 | 0.5 | 0.25 | 0.25 | 1.75 | 0 | 0.75 | 0 | 2023-11-17 05:04 | PlateAgilent 2_Vial6 | 0.669271 | 99.75046 | 0.03409943 | 0.00151026 | 0.09294189 | 0.02323547 | 0.02040726 | 0.005544139 | 0.05562232 | 0.01390558 | 0.02197732 | 0.1730586 | 0.003184779 | 0.4716909 | 0.1179227
354745 | opt14ComponentBayesianLive-0001-7 | Complete | 2.47 | 0.93 | 0 | 0.75 | 1.5 | 0 | 0.37 | 0 | 0 | 0.25 | 0 | 0.25 | 1.5 | 0.25 | 0.5 | 2023-11-17 05:16 | PlateAgilent 2_Vial7 | 0.663691 | 98.66353 | 1.281164 | 0.02239466 | 3.491957 | 0.8729894 | 0.01857883 | 0.005677746 | 0.05063872 | 0.01265968 | 0.02190633 | 0.01482605 | 0.003408405 | 0.04041008 | 0.01010252
354746 | opt14ComponentBayesianLive-0001-8 | Complete | 0 | 0.96 | 0.5 | 0.25 | 2.5 | 0.47 | 0.98 | 0 | 0 | 0.75 | 0.5 | 0 | 0 | 0 | 0.5 | 2023-11-17 05:27 | PlateAgilent 2_Vial8 | 0.660886 | 99.07502 | 0.01772323 | 0.000856964 | 0.04830669 | 0.01207667 | 0.09339447 | 0.003352208 | 0.2545573 | 0.06363932 | 0.05499557 | 0.7588664 | 0.015284 | 2.068377 | 0.5170942
354747 | opt14ComponentBayesianLive-0001-9 | Complete | 0.5 | 1.51 | 0.25 | 0.5 | 2.5 | 0.48 | 2.39 | 0.75 | 0 | 0.25 | 0.25 | 0.25 | 0.25 | 0 | 0 | 2023-11-17 05:39 | PlateAgilent 2_Vial9 | 0.666466 | 99.49898 | 0.1426716 | 0.002292618 | 0.3888678 | 0.09721695 | 0.01668951 | 0.004801182 | 0.04548915 | 0.01137229 | 0.02375752 | 0.3179047 | 0.007001251 | 0.8664854 | 0.2166213
354748 | opt14ComponentBayesianLive-0001-10 | Complete | 1.03 | 0.99 | 0 | 0.25 | 1.75 | 1.5 | 0.26 | 0.5 | 0 | 0 | 1.25 | 0 | 0 | 1 | 0.25 | 2023-11-17 05:51 | PlateAgilent 2_Vial10 | 0.663691 | 99.91544 | 0.01601493 | 0.0005305708 | 0.04365052 | 0.01091263 | 0.01431199 | 0.004222121 | 0.03900896 | 0.00975224 | 0.02407547 | 0.03015922 | 0.003336804 | 0.08220238 | 0.02055059
354749 | opt14ComponentBayesianLive-0001-11 | Complete | 0 | 0 | 0.5 | 0.25 | 1.5 | 1.07 | 1.64 | 0.5 | 0.75 | 0 | 0.75 | 0.5 | 0.25 | 0 | 0 | 2023-11-17 06:03 | PlateAgilent 2_Vial11 | 0.660886 | 99.71496 | 0.1722161 | 0.003392634 | 0.4693947 | 0.1173487 | 0.02821982 | 0.004217324 | 0.07691634 | 0.01922908 | 0.02399577 | 0.06061127 | 0.004951564 | 0.1652029 | 0.04130073
354750 | opt14ComponentBayesianLive-0001-12 | Complete | 2.5 | 0 | 0.25 | 0.75 | 1.25 | 1.01 | 0.83 | 0 | 0 | 0.25 | 0 | 0.75 | 1 | 0.75 | 0 | 2023-11-17 06:15 | PlateAgilent 2_Vial12 | 0.674866 | 98.44825 | 0.7747679 | 0.009464277 | 2.111718 | 0.5279295 | 0.01667615 | 0.006415008 | 0.04545273 | 0.01136318 | 0.0224797 | 0.7378237 | 0.01085675 | 2.011022 | 0.5027556
354751 | opt14ComponentBayesianLive-0001-13 | Complete | 0.5 | 1.01 | 1 | 0 | 1 | 0.96 | 0.27 | 0 | 0 | 0.75 | 2 | 0.25 | 0 | 0 | 0 | 2023-11-17 06:27 | PlateAgilent 2_Vial13 | 0.660886 | 98.90177 | 0.08765568 | 0.001123783 | 0.2389155 | 0.05972888 | 0.01625077 | 0.005387859 | 0.04429332 | 0.01107333 | 0.03939531 | 0.9549265 | 0.01113533 | 2.602761 | 0.6506902
354752 | opt14ComponentBayesianLive-0001-14 | Complete | 0 | 0 | 0 | 0 | 2 | 4.87 | 0 | 0 | 0 | 0 | 0 | 0 | 3 | 0 | 0 | 2023-11-17 06:39 | PlateAgilent 2_Vial14 | 0.666466 | 98.81329 | 1.095528 | 0.01539844 | 2.985987 | 0.7464968 | 0.04262046 | 0.005163798 | 0.1161669 | 0.02904173 | 0.02312402 | 0.02543967 | 0.003485352 | 0.06933871 | 0.01733468
354753 | opt14ComponentBayesianLive-0001-15 | Complete | 0 | 0 | 0 | 0 | 2 | 4.93 | 0 | 0 | 0 | 0 | 0 | 0 | 3 | 0 | 0 | 2023-11-17 06:51 | PlateAgilent 2_Vial15 | 0.672046 | 98.85337 | 1.057663 | 0.01118419 | 2.882781 | 0.7206952 | 0.04149884 | 0.004221877 | 0.1131098 | 0.02827745 | 0.02256967 | 0.02489749 | 0.002970877 | 0.06786096 | 0.01696524
354755 | opt14ComponentBayesianLive-0001-17 | Complete | 3.03 | 0.44 | 0.25 | 0.5 | 1.25 | 0 | 0 | 0.25 | 0.25 | 0.25 | 0.5 | 0 | 1.75 | 0 | 0 | 2023-11-18 03:53 | PlateAgilent 3_Vial2 | 0.666466 | 98.59944 | 0.6264848 | 0.009823303 | 1.707556 | 0.4268889 | 0.02220835 | 0.003888473 | 0.06053138 | 0.01513284 | 0.02489692 | 0.7269663 | 0.01127329 | 1.981429 | 0.4953574
354756 | opt14ComponentBayesianLive-0001-18 | Complete | 0.5 | 0.98 | 0.25 | 0.25 | 1.25 | 0 | 0.24 | 0 | 0.75 | 0.5 | 0.75 | 0.5 | 0.25 | 0.5 | 0 | 2023-11-18 04:05 | PlateAgilent 3_Vial3 | 0.658126 | 99.54323 | 0.1483147 | 0.002258389 | 0.4042487 | 0.1010622 | 0.01923636 | 0.004986521 | 0.05243089 | 0.01310772 | 0.02527743 | 0.2639376 | 0.007100365 | 0.719392 | 0.179848
354757 | opt14ComponentBayesianLive-0001-19 | Complete | 0.45 | 1.99 | 1.75 | 0 | 1.75 | 0 | 1.47 | 0.25 | 0.5 | 0 | 0 | 0.75 | 0 | 0 | 0 | 2023-11-18 04:16 | PlateAgilent 3_Vial4 | 0.655321 | 99.03501 | 0.4286314 | 0.004863865 | 1.168284 | 0.2920709 | 0.06180066 | 0.002115811 | 0.1684447 | 0.04211119 | 0.02760557 | 0.4469497 | 0.009131743 | 1.218212 | 0.3045531
354758 | opt14ComponentBayesianLive-0001-20 | Complete | 0 | 1.01 | 0 | 0 | 1.25 | 0 | 3.51 | 0.5 | 0 | 1.25 | 0.25 | 1.25 | 0 | 0.5 | 0 | 2023-11-18 04:28 | PlateAgilent 3_Vial5 | 0.658126 | 99.81032 | 0.1419537 | 0.001050337 | 0.3869111 | 0.09672777 | 0.01541306 | 0.006071286 | 0.04201005 | 0.01050251 | 0.02537201 | 0.0069443 | 0.004952999 | 0.01892748 | 0.00473187
354759 | opt14ComponentBayesianLive-0001-21 | Complete | 0 | 0 | 0.25 | 1 | 1.5 | 2.17 | 1.09 | 0.75 | 0.5 | 0.5 | 0 | 0 | 0 | 0 | 0.5 | 2023-11-18 04:40 | PlateAgilent 3_Vial6 | 0.658126 | 99.76087 | 0.01724047 | 0.0005748104 | 0.04699087 | 0.01174772 | 0.01636417 | 0.004330669 | 0.04460242 | 0.0111506 | 0.02566027 | 0.1798672 | 0.004415153 | 0.4902486 | 0.1225621
354760 | opt14ComponentBayesianLive-0001-22 | Complete | 0 | 0 | 0 | 0 | 5 | 1.61 | 2.64 | 0 | 0 | 0 | 0 | 0 | 0 | 0 | 0 | 2023-11-18 04:51 | PlateAgilent 3_Vial7 | 0.655321 | 99.21623 | 0.01381899 | 0.0006957937 | 0.03766522 | 0.009416304 | 0.6819049 | 0.01654663 | 1.85861 | 0.4646524 | 0.06228336 | 0.0257623 | 0.00256886 | 0.07021807 | 0.01755452
354761 | opt14ComponentBayesianLive-0001-23 | Complete | 0.48 | 0 | 0 | 0 | 5 | 0.92 | 1.18 | 0 | 0 | 0 | 0 | 0 | 0 | 0 | 0 | 2023-11-18 05:01 | PlateAgilent 3_Vial8 | 0.652546 | 99.32902 | 0.01481843 | 0.0008519202 | 0.04038931 | 0.01009733 | 0.577852 | 0.007674261 | 1.575001 | 0.3937503 | 0.05360656 | 0.02469978 | 0.004050691 | 0.06732206 | 0.01683051
354762 | opt14ComponentBayesianLive-0001-24 | Complete | 0 | 0 | 0 | 0 | 5 | 4.43 | 0 | 0 | 0 | 0 | 0 | 0 | 0 | 0 | 0 | 2023-11-18 05:12 | PlateAgilent 3_Vial9 | 0.655321 | 99.22602 | 0.01379395 | 0.0005619159 | 0.03759697 | 0.009399244 | 0.679644 | 0.007682453 | 1.852447 | 0.4631118 | 0.06586947 | 0.01467121 | 0.005661419 | 0.03998807 | 0.009997016
354763 | opt14ComponentBayesianLive-0001-25 | Complete | 0 | 2 | 0 | 0 | 5 | 0 | 3.03 | 0 | 0 | 0 | 0 | 0 | 0 | 0 | 0 | 2023-11-18 05:23 | PlateAgilent 3_Vial10 | 0.649756 | 99.18778 | 0.01394988 | 0.0004248608 | 0.03802198 | 0.009505495 | 0.7254502 | 0.01066056 | 1.977297 | 0.4943243 | 0.05620922 | 0.01660804 | 0.004769813 | 0.0452671 | 0.01131677
354764 | opt14ComponentBayesianLive-0001-26 | Complete | 0.49 | 1.04 | 0 | 0 | 5 | 0 | 1.45 | 0 | 0 | 0 | 0 | 0 | 0 | 0 | 0 | 2023-11-18 05:33 | PlateAgilent 3_Vial11 | 0.652546 | 99.25391 | 0.01388327 | 0.0003861309 | 0.03784043 | 0.009460108 | 0.6596823 | 0.008168709 | 1.798039 | 0.4495098 | 0.05419869 | 0.01833016 | 0.003280468 | 0.04996093 | 0.01249023
354765 | opt14ComponentBayesianLive-0001-27 | Complete | 0.51 | 3.5 | 0 | 0 | 5 | 0 | 0 | 0 | 0 | 0 | 0 | 0 | 0 | 0 | 0 | 2023-11-18 05:44 | PlateAgilent 3_Vial12 | 0.652546 | 99.02771 | 0.0137831 | 0.0006618471 | 0.03756742 | 0.009391855 | 0.8824001 | 0.01032146 | 2.405082 | 0.6012705 | 0.06312573 | 0.01298576 | 0.003025986 | 0.03539417 | 0.008848542
354766 | opt14ComponentBayesianLive-0001-28 | Complete | 1.51 | 0.99 | 0 | 0 | 5 | 1.47 | 0 | 0 | 0 | 0 | 0 | 0 | 0 | 0 | 0 | 2023-11-18 05:54 | PlateAgilent 3_Vial13 | 0.646936 | 99.15402 | 0.01298565 | 0.0002739124 | 0.03539386 | 0.008848466 | 0.7483065 | 0.01243223 | 2.039594 | 0.5098986 | 0.06632705 | 0.01836074 | 0.002330277 | 0.05004428 | 0.01251107
354767 | opt14ComponentBayesianLive-0001-29 | Complete | 0 | 0 | 0 | 0 | 2 | 4.87 | 0 | 0 | 0 | 0 | 0 | 0 | 3 | 0 | 0 | 2023-11-18 06:05 | PlateAgilent 3_Vial14 | 0.663691 | 98.73294 | 1.035524 | 0.0256027 | 2.822439 | 0.7056097 | 0.1672073 | 0.003387855 | 0.4557424 | 0.1139356 | 0.0367807 | 0.02754719 | 0.003796732 | 0.07508301 | 0.01877075
354768 | opt14ComponentBayesianLive-0001-30 | Complete | 0 | 0 | 0 | 0 | 2 | 4.96 | 0 | 0 | 0 | 0 | 0 | 0 | 3 | 0 | 0 | 2023-11-18 06:16 | PlateAgilent 3_Vial15 | 0.663691 | 98.79402 | 1.04667 | 0.01646518 | 2.852817 | 0.7132043 | 0.1027811 | 0.004073745 | 0.2801415 | 0.07003537 | 0.03254764 | 0.02398354 | 0.002679327 | 0.06536987 | 0.01634247