## Output
form_id | form_name | form_status | 11_PCN | 13_Pt/WO3 | 20_Xylose-0.25M | 21_Proline | 22_Cysteine | 24_Cellobiose | 33_AcidViolet43 | water | 10_Pt/TiO2 | 23_Glucose | 30_NaOH-0.5M | 34_AcidGreen1 | 12_Pt/CdS | 31_CitricAcid-0.5M | 32_AcidYellow73 | form_datetime | sample_name | Baratron_Avg | calc_%_N2_Avg | calc_%_H2_Avg | calc_%_H2_2STD | calc_%_H2_umol | calc_%_H2_umol/h | calc_%_O2_Avg | calc_%_O2_2STD | calc_%_O2_umol | calc_%_O2_umol/h | calc_%_Ar_Avg | calc_%_CO2_Avg | calc_%_CO2_2STD | calc_%_CO2_umol | calc_%_CO2_umol/h
354914 | opt14ComponentBayesianLive-0002-1 | Complete | 0 | 3.1 | 0.5 | 0 | 0 | 2 | 0 | 0.75 | 0 | 0.5 | 0.5 | 0.25 | 0 | 0 | 0.5 | 2023-11-21 05:52 | PlateAgilent 6_Vial1 | 0.652546 | 99.91091 | 0.01584871 | 0.001705532 | 0.04319748 | 0.01079937 | 0.03122861 | 0.006831803 | 0.08511714 | 0.02127929 | 0.03265111 | 0.009359184 | 0.002775937 | 0.02550952 | 0.00637738
354915 | opt14ComponentBayesianLive-0002-2 | Complete | 1.46 | 2.11 | 0.75 | 0.5 | 0.25 | 0.75 | 1.25 | 1.5 | 0 | 0 | 0 | 0 | 0 | 0 | 0 | 2023-11-21 06:04 | PlateAgilent 6_Vial2 | 0.663691 | 99.83265 | 0.02361609 | 0.001419677 | 0.06436835 | 0.01609209 | 0.04346116 | 0.00625035 | 0.1184583 | 0.02961458 | 0.03208848 | 0.0681816 | 0.0041537 | 0.1858367 | 0.04645918
354916 | opt14ComponentBayesianLive-0002-3 | Complete | 0.49 | 0 | 1 | 0 | 0.5 | 0.25 | 0.25 | 1.25 | 3.49 | 0.25 | 1.25 | 0.25 | 0 | 0 | 0 | 2023-11-21 06:16 | PlateAgilent 6_Vial3 | 0.658126 | 99.28933 | 0.6516006 | 0.0143998 | 1.776012 | 0.4440029 | 0.02176405 | 0.006692903 | 0.05932039 | 0.0148301 | 0.03151989 | 0.00578634 | 0.00375463 | 0.01577133 | 0.003942832
354917 | opt14ComponentBayesianLive-0002-4 | Complete | 0.5 | 0 | 0.25 | 0 | 0 | 0 | 0 | 2.25 | 0.97 | 0 | 0.25 | 1 | 1.19 | 0.5 | 0.75 | 2023-11-21 06:27 | PlateAgilent 6_Vial4 | 0.660886 | 99.05496 | 0.2053061 | 0.004094106 | 0.5595853 | 0.1398963 | 0.01939493 | 0.006021482 | 0.0528631 | 0.01321578 | 0.04351524 | 0.6768235 | 0.0111285 | 1.844759 | 0.4611898
354918 | opt14ComponentBayesianLive-0002-5 | Complete | 0.47 | 0 | 1 | 0 | 0 | 0.25 | 0.5 | 1.25 | 0.52 | 0 | 0.75 | 1.25 | 2.03 | 0 | 0 | 2023-11-21 06:39 | PlateAgilent 6_Vial5 | 0.655321 | 99.91681 | 0.02588039 | 0.0007711455 | 0.07053995 | 0.01763499 | 0.01713981 | 0.00506175 | 0.04671652 | 0.01167913 | 0.03247234 | 0.007694314 | 0.004093676 | 0.02097173 | 0.005242932
354919 | opt14ComponentBayesianLive-0002-6 | Complete | 0.98 | 0 | 0 | 0.5 | 0 | 0.5 | 1.25 | 1.75 | 0 | 0 | 0 | 0 | 0.46 | 0 | 1 | 2023-11-21 06:51 | PlateAgilent 6_Vial6 | 0.652546 | 99.89232 | 0.01470773 | 0.0003940692 | 0.04008758 | 0.01002189 | 0.02820794 | 0.004121807 | 0.07688395 | 0.01922099 | 0.03338873 | 0.03137237 | 0.003588596 | 0.08550896 | 0.02137724
354921 | opt14ComponentBayesianLive-0002-8 | Complete | 3.56 | 0 | 1.5 | 0.25 | 0.25 | 0 | 0 | 1 | 0 | 0.75 | 0 | 0.75 | 0.56 | 0 | 0.5 | 2023-11-21 07:14 | PlateAgilent 6_Vial8 | 0.655321 | 99.75666 | 0.1551966 | 0.00195834 | 0.4230061 | 0.1057515 | 0.01383559 | 0.005006743 | 0.03771046 | 0.009427616 | 0.02894805 | 0.04536424 | 0.003805884 | 0.1236454 | 0.03091135
354922 | opt14ComponentBayesianLive-0002-9 | Complete | 1.47 | 1.96 | 0.25 | 0.25 | 1.5 | 0.25 | 0 | 1.25 | 0 | 0 | 1.25 | 0 | 1.08 | 0 | 0.25 | 2023-11-21 07:26 | PlateAgilent 6_Vial9 | 0.646936 | 98.5507 | 1.397893 | 0.02123715 | 3.810117 | 0.9525294 | 0.01550362 | 0.004829553 | 0.04225687 | 0.01056422 | 0.03072612 | 0.005177506 | 0.003668168 | 0.01411188 | 0.003527971
354923 | opt14ComponentBayesianLive-0002-10 | Complete | 0.45 | 2.7 | 0.25 | 0 | 0 | 0.75 | 0 | 1.5 | 0.96 | 0.5 | 1.75 | 0.25 | 0 | 0 | 0 | 2023-11-21 07:37 | PlateAgilent 6_Vial10 | 0.638596 | 99.78585 | 0.1633332 | 0.00234449 | 0.4451834 | 0.1112958 | 0.01265565 | 0.004800257 | 0.03449442 | 0.008623604 | 0.03317411 | 0.004987836 | 0.004176927 | 0.01359492 | 0.003398729
354924 | opt14ComponentBayesianLive-0002-11 | Complete | 0.49 | 0.22 | 0 | 0.25 | 0 | 0.75 | 1 | 1.5 | 0.99 | 0 | 0 | 0.5 | 1.36 | 0.25 | 0.75 | 2023-11-21 07:49 | PlateAgilent 6_Vial11 | 0.644191 | 99.50494 | 0.1359239 | 0.002570489 | 0.3704762 | 0.09261904 | 0.01278631 | 0.004307177 | 0.03485055 | 0.008712636 | 0.03110719 | 0.3152393 | 0.006392863 | 0.8592206 | 0.2148052
354925 | opt14ComponentBayesianLive-0002-12 | Complete | 0 | 1.32 | 0 | 2.25 | 0 | 0.25 | 0.5 | 1.5 | 2.55 | 0 | 0 | 0.25 | 0 | 0.25 | 0 | 2023-11-21 08:01 | PlateAgilent 6_Vial12 | 0.655321 | 97.84185 | 0.9330912 | 0.0145113 | 2.543246 | 0.6358116 | 0.01432021 | 0.004519313 | 0.03903135 | 0.009757838 | 0.03353515 | 1.177205 | 0.01369806 | 3.208606 | 0.8021515
354926 | opt14ComponentBayesianLive-0002-13 | Complete | 1.07 | 1 | 0 | 0.25 | 0 | 0.25 | 0 | 1.5 | 0 | 1.5 | 0.75 | 0 | 1.97 | 0.25 | 0.5 | 2023-11-21 08:13 | PlateAgilent 6_Vial13 | 0.635776 | 99.89559 | 0.0555698 | 0.0005918364 | 0.1514618 | 0.03786545 | 0.01154109 | 0.003516571 | 0.03145656 | 0.00786414 | 0.02956799 | 0.007731304 | 0.00260226 | 0.02107255 | 0.005268137
354927 | opt14ComponentBayesianLive-0002-14 | Complete | 0 | 0 | 0 | 0 | 3 | 0 | 0 | 2 | 0 | 0 | 0 | 0 | 4.95 | 0 | 0 | 2023-11-21 08:24 | PlateAgilent 6_Vial14 | 0.649756 | 98.75185 | 1.133917 | 0.015485 | 3.090621 | 0.7726553 | 0.05601946 | 0.002767076 | 0.1526874 | 0.03817186 | 0.03381382 | 0.02439687 | 0.0033727 | 0.06649645 | 0.01662411
354928 | opt14ComponentBayesianLive-0002-15 | Complete | 0 | 0 | 0 | 0 | 3 | 0 | 0 | 2 | 0 | 0 | 0 | 0 | 4.91 | 0 | 0 | 2023-11-21 08:34 | PlateAgilent 6_Vial15 | 0.649756 | 98.76185 | 1.12338 | 0.01711887 | 3.061899 | 0.7654747 | 0.05517365 | 0.004114403 | 0.1503821 | 0.03759552 | 0.03378132 | 0.02581676 | 0.003151176 | 0.07036652 | 0.01759163
354929 | opt14ComponentBayesianLive-0002-16 | Complete | 0 | 1.88 | 0 | 0.25 | 0.25 | 0 | 1.25 | 1.25 | 0.53 | 0 | 0 | 1 | 0.58 | 0.5 | 0.5 | 2023-11-21 12:54 | PlateAgilent 7_Vial1 | 0.646936 | 99.6113 | 0.09907968 | 0.0007102806 | 0.2700529 | 0.06751324 | 0.03207727 | 0.00597392 | 0.08743026 | 0.02185757 | 0.0327483 | 0.2247933 | 0.005852654 | 0.6126997 | 0.1531749
354930 | opt14ComponentBayesianLive-0002-17 | Complete | 0 | 0.84 | 0 | 0.25 | 0 | 0 | 0.25 | 3.25 | 1 | 0 | 0.5 | 0.75 | 2.05 | 0 | 0 | 2023-11-21 13:04 | PlateAgilent 7_Vial2 | 0.649756 | 99.86273 | 0.02301719 | 0.0002729069 | 0.06273596 | 0.01568399 | 0.06358974 | 0.003031313 | 0.1733211 | 0.04333027 | 0.04233698 | 0.008321368 | 0.0005096153 | 0.02268084 | 0.005670209
354931 | opt14ComponentBayesianLive-0002-18 | Complete | 1.61 | 0 | 0.75 | 0.25 | 0.5 | 0 | 0.5 | 1.75 | 0.94 | 0.25 | 0.75 | 0 | 1.14 | 0 | 0.25 | 2023-11-21 13:16 | PlateAgilent 7_Vial3 | 0.649756 | 99.55244 | 0.3832923 | 0.001551505 | 1.044707 | 0.2611767 | 0.01739779 | 0.005202895 | 0.04741966 | 0.01185492 | 0.04076443 | 0.006106939 | 0.002692648 | 0.01664516 | 0.004161289
354932 | opt14ComponentBayesianLive-0002-19 | Complete | 0.42 | 0.58 | 0 | 0.75 | 0.25 | 0 | 0.25 | 2 | 0 | 0.5 | 0 | 0.5 | 1.42 | 0.25 | 0.5 | 2023-11-21 13:28 | PlateAgilent 7_Vial4 | 0.649756 | 99.70812 | 0.1577401 | 0.0006970643 | 0.4299387 | 0.1074847 | 0.01601661 | 0.004589383 | 0.0436551 | 0.01091377 | 0.04050383 | 0.07761757 | 0.002370468 | 0.2115555 | 0.05288888
354933 | opt14ComponentBayesianLive-0002-20 | Complete | 0.44 | 0 | 0 | 0 | 0.5 | 0.25 | 1.25 | 2.75 | 1.96 | 0 | 0 | 0 | 0.6 | 0.25 | 0 | 2023-11-21 13:40 | PlateAgilent 7_Vial5 | 0.646936 | 98.94124 | 0.4067823 | 0.00181388 | 1.108732 | 0.2771829 | 0.02274345 | 0.005357716 | 0.06198987 | 0.01549747 | 0.04707154 | 0.5821621 | 0.01048856 | 1.586749 | 0.3966873
354934 | opt14ComponentBayesianLive-0002-21 | Complete | 0.45 | 0.65 | 0 | 0 | 0.5 | 0.5 | 0 | 2.25 | 1.97 | 0 | 0 | 0.5 | 0.91 | 0.25 | 1 | 2023-11-21 13:52 | PlateAgilent 7_Vial6 | 0.652546 | 99.19005 | 0.3621093 | 0.001560782 | 0.9869702 | 0.2467426 | 0.01435987 | 0.005028839 | 0.03913946 | 0.009784864 | 0.04180517 | 0.3916727 | 0.006406458 | 1.067549 | 0.2668871
354935 | opt14ComponentBayesianLive-0002-22 | Complete | 2.01 | 2.81 | 0 | 0 | 0 | 0 | 0 | 5 | 0 | 0 | 0 | 0 | 0 | 0 | 0 | 2023-11-21 14:02 | PlateAgilent 7_Vial7 | 0.644191 | 99.18891 | 0.01717582 | 0.0007454791 | 0.04681466 | 0.01170367 | 0.7020287 | 0.01729758 | 1.913459 | 0.4783648 | 0.07233192 | 0.01955276 | 0.005816386 | 0.05329329 | 0.01332332
354936 | opt14ComponentBayesianLive-0002-23 | Complete | 0 | 0 | 0 | 0 | 0 | 0 | 0 | 5 | 4.48 | 0 | 0 | 0 | 0 | 0 | 0 | 2023-11-21 14:12 | PlateAgilent 7_Vial8 | 0.638596 | 99.01946 | 0.01652611 | 0.0005719529 | 0.04504379 | 0.01126095 | 0.8703809 | 0.01435339 | 2.372322 | 0.5930806 | 0.07211165 | 0.02152119 | 0.003834501 | 0.05865846 | 0.01466461
354937 | opt14ComponentBayesianLive-0002-24 | Complete | 3.51 | 0.37 | 0 | 0 | 0 | 0 | 0 | 5 | 0 | 0 | 0 | 0 | 0 | 0 | 0 | 2023-11-21 14:23 | PlateAgilent 7_Vial9 | 0.644191 | 99.14172 | 0.01543368 | 0.0005396751 | 0.04206624 | 0.01051656 | 0.7524275 | 0.0119192 | 2.050827 | 0.5127067 | 0.07324478 | 0.01717861 | 0.0040761 | 0.04682225 | 0.01170556
354938 | opt14ComponentBayesianLive-0002-25 | Complete | 0.96 | 3.03 | 0 | 0 | 0 | 0 | 0 | 5 | 0 | 0 | 0 | 0 | 0.42 | 0 | 0 | 2023-11-21 14:33 | PlateAgilent 7_Vial10 | 0.641371 | 99.20109 | 0.01619646 | 0.0003276204 | 0.04414529 | 0.01103632 | 0.6833589 | 0.009038806 | 1.862572 | 0.4656431 | 0.07267655 | 0.02668061 | 0.004357583 | 0.07272104 | 0.01818026
354939 | opt14ComponentBayesianLive-0002-26 | Complete | 0 | 1.12 | 0 | 0 | 0 | 0 | 0 | 5 | 2.53 | 0 | 0 | 0 | 0.46 | 0 | 0 | 2023-11-21 14:44 | PlateAgilent 7_Vial11 | 0.646936 | 99.57126 | 0.01423985 | 0.000577992 | 0.03881234 | 0.009703086 | 0.3370432 | 0.005026837 | 0.9186495 | 0.2296624 | 0.05618303 | 0.02127007 | 0.003955761 | 0.057974 | 0.0144935
354940 | opt14ComponentBayesianLive-0002-27 | Complete | 1.54 | 0 | 0 | 0 | 0 | 0 | 0 | 5 | 0 | 0 | 0 | 0 | 2.49 | 0 | 0 | 2023-11-21 14:54 | PlateAgilent 7_Vial12 | 0.641371 | 99.20967 | 0.014503 | 0.0005030644 | 0.03952958 | 0.009882395 | 0.683493 | 0.008699088 | 1.862938 | 0.4657345 | 0.07761671 | 0.01472005 | 0.003556479 | 0.04012116 | 0.01003029
354941 | opt14ComponentBayesianLive-0002-28 | Complete | 0.98 | 0 | 0 | 0 | 0 | 0 | 0 | 5 | 2.02 | 0 | 0 | 0 | 1.23 | 0 | 0 | 2023-11-21 15:05 | PlateAgilent 7_Vial13 | 0.638596 | 99.21903 | 0.01469929 | 0.000445157 | 0.04006459 | 0.01001615 | 0.6728284 | 0.007978807 | 1.83387 | 0.4584676 | 0.07656444 | 0.01688033 | 0.002537153 | 0.04600926 | 0.01150232
354942 | opt14ComponentBayesianLive-0002-29 | Complete | 0 | 0 | 0 | 0 | 3 | 0 | 0 | 2 | 0 | 0 | 0 | 0 | 4.88 | 0 | 0 | 2023-11-21 15:15 | PlateAgilent 7_Vial14 | 0.652546 | 98.70142 | 1.062624 | 0.03447418 | 2.896302 | 0.7240756 | 0.1540204 | 0.002167554 | 0.4198001 | 0.10495 | 0.05322013 | 0.02871895 | 0.002338308 | 0.07827677 | 0.01956919
354943 | opt14ComponentBayesianLive-0002-30 | Complete | 0 | 0 | 0 | 0 | 3 | 0 | 0 | 2 | 0 | 0 | 0 | 0 | 4.93 | 0 | 0 | 2023-11-21 15:26 | PlateAgilent 7_Vial15 | 0.655321 | 98.79276 | 1.02816 | 0.004714002 | 2.802366 | 0.7005916 | 0.1087628 | 0.003230294 | 0.2964454 | 0.07411134 | 0.04660662 | 0.02370688 | 0.002620865 | 0.06461579 | 0.01615395