## Output
form_id | form_name | form_status | 10_Pt/TiO2 | 12_Pt/CdS | 13_Pt/WO3 | 21_Proline | 22_Cysteine | 23_Glucose | water | 11_PCN | form_datetime | sample_name | Baratron_Avg | calc_%_N2_Avg | calc_%_H2_Avg | calc_%_H2_2STD | calc_%_H2_umol | calc_%_H2_umol/h | calc_%_O2_Avg | calc_%_O2_2STD | calc_%_O2_umol | calc_%_O2_umol/h | calc_%_Ar_Avg | calc_%_CO2_Avg | calc_%_CO2_2STD | calc_%_CO2_umol | calc_%_CO2_umol/h
354944 | opt14ComponentBayesianLive-0003-1 | Complete | 0 | 1.59 | 0.96 | 1 | 1 | 2.5 | 0.5 | 0 | 2023-11-21 23:42 | PlateAgilent 8_Vial1 | 0.658126 | 99.58247 | 0.2625658 | 0.001642641 | 0.715653 | 0.1789132 | 0.05983485 | 0.002293563 | 0.1630867 | 0.04077168 | 0.04052942 | 0.05459683 | 0.002355772 | 0.1488099 | 0.03720247
354945 | opt14ComponentBayesianLive-0003-2 | Complete | 0.46 | 2.37 | 0.71 | 1 | 1 | 2.5 | 0.5 | 0 | 2023-11-21 23:54 | PlateAgilent 8_Vial2 | 0.660886 | 99.43638 | 0.4165179 | 0.003949697 | 1.135267 | 0.2838167 | 0.04731638 | 0.005452903 | 0.1289662 | 0.03224154 | 0.03855935 | 0.06122325 | 0.004735913 | 0.1668709 | 0.04171774
354946 | opt14ComponentBayesianLive-0003-3 | Complete | 0 | 4.44 | 0 | 0.75 | 1 | 2.75 | 0.5 | 0 | 2023-11-22 00:06 | PlateAgilent 8_Vial3 | 0.663691 | 99.35399 | 0.5200921 | 0.003189856 | 1.41757 | 0.3543926 | 0.04010017 | 0.005251812 | 0.1092976 | 0.02732439 | 0.03720538 | 0.0486138 | 0.004529702 | 0.1325024 | 0.03312561
354947 | opt14ComponentBayesianLive-0003-4 | Complete | 0 | 3.92 | 0.53 | 0.75 | 1 | 2.75 | 0.5 | 0 | 2023-11-22 00:18 | PlateAgilent 8_Vial4 | 0.658126 | 99.34923 | 0.5230492 | 0.002733264 | 1.42563 | 0.3564076 | 0.04235897 | 0.004729026 | 0.1154542 | 0.02886355 | 0.03777449 | 0.04758418 | 0.003499186 | 0.1296961 | 0.03242403
354948 | opt14ComponentBayesianLive-0003-5 | Complete | 0 | 4.02 | 0 | 0.5 | 1 | 3.25 | 0.25 | 0 | 2023-11-22 00:30 | PlateAgilent 8_Vial5 | 0.663691 | 99.39469 | 0.485245 | 0.002536188 | 1.322591 | 0.3306476 | 0.04346103 | 0.004976905 | 0.118458 | 0.0296145 | 0.03712882 | 0.03947614 | 0.002877933 | 0.1075967 | 0.02689918
354949 | opt14ComponentBayesianLive-0003-6 | Complete | 0 | 4.01 | 0 | 0.5 | 1 | 3.25 | 0.25 | 0.46 | 2023-11-22 00:42 | PlateAgilent 8_Vial6 | 0.652546 | 99.37646 | 0.4945785 | 0.002540421 | 1.34803 | 0.3370075 | 0.04794676 | 0.004061576 | 0.1306844 | 0.03267109 | 0.03813764 | 0.04287551 | 0.002442171 | 0.1168621 | 0.02921552
354950 | opt14ComponentBayesianLive-0003-7 | Complete | 0 | 1.52 | 1.87 | 0.5 | 1 | 3.25 | 0.25 | 1.02 | 2023-11-22 00:53 | PlateAgilent 8_Vial7 | 0.658126 | 99.506 | 0.3785678 | 0.0009810554 | 1.03183 | 0.2579574 | 0.04134419 | 0.004688923 | 0.1126883 | 0.02817207 | 0.03572395 | 0.03835924 | 0.003972299 | 0.1045525 | 0.02613812
354951 | opt14ComponentBayesianLive-0003-8 | Complete | 0 | 3.43 | 0 | 0.5 | 1 | 3.25 | 0.25 | 0.45 | 2023-11-22 01:05 | PlateAgilent 8_Vial8 | 0.655321 | 99.32742 | 0.5531532 | 0.00254073 | 1.507682 | 0.3769205 | 0.04040744 | 0.003538652 | 0.1101351 | 0.02753377 | 0.0374948 | 0.04152465 | 0.002791559 | 0.1131802 | 0.02829504
354952 | opt14ComponentBayesianLive-0003-9 | Complete | 0 | 2.04 | 1.85 | 0.25 | 1 | 3.5 | 0.25 | 0.53 | 2023-11-22 01:17 | PlateAgilent 8_Vial9 | 0.658126 | 99.44579 | 0.4423793 | 0.0007892006 | 1.205755 | 0.3014388 | 0.04774314 | 0.004445719 | 0.1301294 | 0.03253234 | 0.03614907 | 0.02793996 | 0.003419091 | 0.07615355 | 0.01903839
354953 | opt14ComponentBayesianLive-0003-10 | Complete | 0 | 3.47 | 0 | 0.25 | 1 | 3.5 | 0.25 | 0 | 2023-11-22 01:29 | PlateAgilent 8_Vial10 | 0.652546 | 99.31664 | 0.5671734 | 0.004102412 | 1.545896 | 0.3864739 | 0.05061914 | 0.003712534 | 0.1379682 | 0.03449206 | 0.03715966 | 0.02840834 | 0.003380308 | 0.07743016 | 0.01935754
354954 | opt14ComponentBayesianLive-0003-11 | Complete | 0.77 | 0.47 | 2.5 | 0 | 1 | 3.75 | 0.25 | 0.49 | 2023-11-22 01:39 | PlateAgilent 8_Vial11 | 0.655321 | 99.56298 | 0.305497 | 0.001000355 | 0.832667 | 0.2081667 | 0.06267524 | 0.003585445 | 0.1708285 | 0.04270712 | 0.03713944 | 0.0317067 | 0.0050285 | 0.08642023 | 0.02160506
354955 | opt14ComponentBayesianLive-0003-12 | Complete | 0 | 1 | 3.77 | 0 | 1 | 3.75 | 0.25 | 0 | 2023-11-22 01:50 | PlateAgilent 8_Vial12 | 0.660886 | 99.60917 | 0.2475827 | 0.001574686 | 0.6748147 | 0.1687037 | 0.08480111 | 0.003288122 | 0.2311351 | 0.05778377 | 0.03749666 | 0.02095409 | 0.003336584 | 0.05711276 | 0.01427819
354956 | opt14ComponentBayesianLive-0003-13 | Complete | 0 | 0.51 | 3.79 | 0 | 1 | 3.75 | 0.25 | 0 | 2023-11-22 02:01 | PlateAgilent 8_Vial13 | 0.652546 | 99.66164 | 0.1889627 | 0.001431579 | 0.5150395 | 0.1287599 | 0.08958715 | 0.002217184 | 0.24418 | 0.06104499 | 0.03823409 | 0.02157681 | 0.003761248 | 0.05881006 | 0.01470251
354957 | opt14ComponentBayesianLive-0003-14 | Complete | 0 | 4.99 | 0 | 0 | 3 | 0 | 2 | 0 | 2023-11-22 02:11 | PlateAgilent 8_Vial14 | 0.658126 | 98.72159 | 1.063628 | 0.007262197 | 2.89904 | 0.7247599 | 0.1409635 | 0.002477408 | 0.3842119 | 0.09605298 | 0.04993853 | 0.02387589 | 0.002843513 | 0.06507644 | 0.01626911
354958 | opt14ComponentBayesianLive-0003-15 | Complete | 0 | 5.02 | 0 | 0 | 3 | 0 | 2 | 0 | 2023-11-22 02:22 | PlateAgilent 8_Vial15 | 0.652546 | 98.77623 | 1.052916 | 0.009709917 | 2.869842 | 0.7174604 | 0.0991041 | 0.003452639 | 0.2701195 | 0.06752988 | 0.04725309 | 0.02450148 | 0.003358963 | 0.06678157 | 0.01669539
354959 | opt14ComponentBayesianLive-0003-16 | Complete | 0 | 0 | 5 | 0 | 1 | 3.75 | 0.25 | 0 | 2023-11-22 07:00 | PlateAgilent 9_Vial1 | 0.663691 | 99.80083 | 0.02421004 | 0.0002683858 | 0.06598721 | 0.0164968 | 0.1114799 | 0.004331138 | 0.303851 | 0.07596276 | 0.03864797 | 0.02483269 | 0.002093001 | 0.06768433 | 0.01692108
354960 | opt14ComponentBayesianLive-0003-17 | Complete | 0 | 0 | 3.54 | 0 | 4.5 | 0.25 | 0.25 | 0.49 | 2023-11-22 07:11 | PlateAgilent 9_Vial2 | 0.663691 | 99.72997 | 0.1145618 | 0.001521619 | 0.3122512 | 0.07806279 | 0.1007856 | 0.003686846 | 0.2747026 | 0.06867565 | 0.03929789 | 0.01538956 | 0.002186627 | 0.041946 | 0.0104865
354961 | opt14ComponentBayesianLive-0003-18 | Complete | 0 | 3 | 0 | 0 | 4.5 | 0.25 | 0.25 | 0.49 | 2023-11-22 07:22 | PlateAgilent 9_Vial3 | 0.666466 | 98.86715 | 0.9901659 | 0.008684438 | 2.69881 | 0.6747025 | 0.07519104 | 0.002005566 | 0.2049417 | 0.05123544 | 0.04287326 | 0.02462207 | 0.003438127 | 0.06711027 | 0.01677757
354962 | opt14ComponentBayesianLive-0003-19 | Complete | 0 | 1.01 | 2.36 | 0 | 4.75 | 0 | 0.25 | 0 | 2023-11-22 07:33 | PlateAgilent 9_Vial4 | 0.663691 | 99.20703 | 0.7007154 | 0.002974445 | 1.90988 | 0.4774699 | 0.03608234 | 0.006046057 | 0.09834652 | 0.02458663 | 0.04144346 | 0.01472598 | 0.004154802 | 0.04013733 | 0.01003433
354963 | opt14ComponentBayesianLive-0003-20 | Complete | 0.48 | 3.02 | 0 | 0 | 4.75 | 0 | 0.25 | 0.49 | 2023-11-22 07:44 | PlateAgilent 9_Vial5 | 0.669271 | 98.75026 | 1.125315 | 0.009311501 | 3.067175 | 0.7667937 | 0.05310062 | 0.002501351 | 0.1447318 | 0.03618295 | 0.04434148 | 0.02698483 | 0.003823888 | 0.07355022 | 0.01838756
354964 | opt14ComponentBayesianLive-0003-21 | Complete | 0.42 | 1.52 | 0 | 0 | 4.75 | 0 | 0.25 | 1.02 | 2023-11-22 07:56 | PlateAgilent 9_Vial6 | 0.663691 | 98.96676 | 0.9401578 | 0.006644169 | 2.562507 | 0.6406268 | 0.02796741 | 0.004884392 | 0.07622837 | 0.01905709 | 0.04012286 | 0.02498818 | 0.00430896 | 0.06810813 | 0.01702703
354965 | opt14ComponentBayesianLive-0003-22 | Complete | 0.95 | 1.04 | 2.03 | 0 | 4.75 | 0 | 0.25 | 0 | 2023-11-22 08:08 | PlateAgilent 9_Vial7 | 0.660886 | 98.96202 | 0.9478202 | 0.007136519 | 2.583392 | 0.6458479 | 0.02176908 | 0.005054525 | 0.05933409 | 0.01483352 | 0.04207101 | 0.02631548 | 0.004945051 | 0.07172584 | 0.01793146
354966 | opt14ComponentBayesianLive-0003-23 | Complete | 0.51 | 1.52 | 2.13 | 0 | 4.75 | 0 | 0.25 | 0 | 2023-11-22 08:20 | PlateAgilent 9_Vial8 | 0.663691 | 98.94815 | 0.9521108 | 0.007254271 | 2.595086 | 0.6487716 | 0.03537998 | 0.004920473 | 0.09643215 | 0.02410804 | 0.0420844 | 0.02227206 | 0.003262134 | 0.06070503 | 0.01517626
354967 | opt14ComponentBayesianLive-0003-24 | Complete | 0 | 2.52 | 0 | 0 | 4.75 | 0 | 0.25 | 0.49 | 2023-11-22 08:30 | PlateAgilent 9_Vial9 | 0.663691 | 98.76323 | 1.109465 | 0.008779129 | 3.023973 | 0.7559933 | 0.05860813 | 0.002207092 | 0.1597431 | 0.03993578 | 0.04677758 | 0.02192078 | 0.001695005 | 0.05974758 | 0.0149369
354968 | opt14ComponentBayesianLive-0003-25 | Complete | 0 | 1.98 | 1.96 | 0 | 4.75 | 0 | 0.25 | 0 | 2023-11-22 08:42 | PlateAgilent 9_Vial10 | 0.660886 | 98.89258 | 1.005912 | 0.006760689 | 2.741727 | 0.6854319 | 0.04241173 | 0.00442866 | 0.115598 | 0.0288995 | 0.04261125 | 0.01648809 | 0.00282936 | 0.04494018 | 0.01123504
354969 | opt14ComponentBayesianLive-0003-26 | Complete | 0 | 0.53 | 1.29 | 0 | 5 | 0 | 0 | 0.48 | 2023-11-22 08:53 | PlateAgilent 9_Vial11 | 0.658126 | 99.35817 | 0.5306767 | 0.002794923 | 1.44642 | 0.361605 | 0.05321911 | 0.003288405 | 0.1450547 | 0.03626369 | 0.04270792 | 0.01522483 | 0.003329679 | 0.04149702 | 0.01037425
354970 | opt14ComponentBayesianLive-0003-27 | Complete | 0 | 0 | 3.97 | 0 | 4.75 | 0 | 0.25 | 0.53 | 2023-11-22 09:04 | PlateAgilent 9_Vial12 | 0.660886 | 99.70818 | 0.09329668 | 0.001638997 | 0.2542907 | 0.06357268 | 0.1418891 | 0.003130296 | 0.3867349 | 0.09668372 | 0.0424827 | 0.01414813 | 0.00462491 | 0.03856235 | 0.009640588
354971 | opt14ComponentBayesianLive-0003-28 | Complete | 0 | 0 | 0.92 | 0 | 4.75 | 0 | 0.25 | 3 | 2023-11-22 09:14 | PlateAgilent 9_Vial13 | 0.658126 | 99.52557 | 0.32478 | 0.001629895 | 0.8852248 | 0.2213062 | 0.08163327 | 0.002547876 | 0.2225008 | 0.0556252 | 0.04150647 | 0.02651482 | 0.001667092 | 0.07226916 | 0.01806729
354972 | opt14ComponentBayesianLive-0003-29 | Complete | 0 | 5.03 | 0 | 0 | 3 | 0 | 2 | 0 | 2023-11-22 09:25 | PlateAgilent 9_Vial14 | 0.663691 | 98.7183 | 1.081623 | 0.01268766 | 2.948086 | 0.7370214 | 0.1304944 | 0.001467338 | 0.3556774 | 0.08891936 | 0.0465576 | 0.02302686 | 0.002005248 | 0.06276233 | 0.01569058
354973 | opt14ComponentBayesianLive-0003-30 | Complete | 0 | 4.94 | 0 | 0 | 3 | 0 | 2 | 0 | 2023-11-22 09:36 | PlateAgilent 9_Vial15 | 0.660886 | 98.75553 | 1.077934 | 0.008523056 | 2.938033 | 0.7345082 | 0.09901401 | 0.002680445 | 0.2698739 | 0.06746849 | 0.04584361 | 0.02167697 | 0.00238932 | 0.05908304 | 0.01477076