## Output
form_id | form_name | form_status | 10_Pt/TiO2 | 12_Pt/CdS | 20_Xylose-0.25M | 21_Proline | 22_Cysteine | 34_AcidGreen1 | water | 11_PCN | 33_AcidViolet43 | 13_Pt/WO3 | 31_CitricAcid-0.5M | 32_AcidYellow73 | 23_Glucose | 24_Cellobiose | form_datetime | sample_name | Baratron_Avg | calc_%_N2_Avg | calc_%_H2_Avg | calc_%_H2_2STD | calc_%_H2_umol | calc_%_H2_umol/h | calc_%_O2_Avg | calc_%_O2_2STD | calc_%_O2_umol | calc_%_O2_umol/h | calc_%_Ar_Avg | calc_%_CO2_Avg | calc_%_CO2_2STD | calc_%_CO2_umol | calc_%_CO2_umol/h
354974 | opt14ComponentBayesianLive-0004-1 | Complete | 1.44 | 2.02 | 1.25 | 1.25 | 0.75 | 0.5 | 0.75 | 0.48 | 0 | 0 | 0 | 0 | 0.25 | 0.25 | 2023-11-23 06:34 | PlateAgilent 10_Vial1 | 0.660886 | 99.41078 | 0.4326605 | 0.007356957 | 1.179265 | 0.2948163 | 0.02785123 | 0.005547926 | 0.0759117 | 0.01897793 | 0.03602561 | 0.09268077 | 0.003416647 | 0.252612 | 0.063153
354976 | opt14ComponentBayesianLive-0004-3 | Complete | 1.94 | 2.09 | 1.75 | 1.25 | 0.75 | 0.25 | 1 | 0 | 0 | 0 | 0 | 0 | 0 | 0 | 2023-11-23 06:57 | PlateAgilent 10_Vial3 | 0.660886 | 99.36919 | 0.4925002 | 0.008821739 | 1.342365 | 0.3355913 | 0.01831746 | 0.003046712 | 0.04992631 | 0.01248158 | 0.03827867 | 0.08171809 | 0.002714442 | 0.222732 | 0.05568299
354977 | opt14ComponentBayesianLive-0004-4 | Complete | 1.98 | 2.42 | 1.75 | 1.25 | 0.75 | 0 | 1.25 | 0 | 0 | 0 | 0 | 0 | 0 | 0 | 2023-11-23 07:09 | PlateAgilent 10_Vial4 | 0.658126 | 99.14796 | 0.6906432 | 0.01010934 | 1.882427 | 0.4706066 | 0.01819848 | 0.00321656 | 0.04960202 | 0.0124005 | 0.03838788 | 0.1048108 | 0.002982269 | 0.2856738 | 0.07141845
354978 | opt14ComponentBayesianLive-0004-5 | Complete | 2.51 | 2 | 2.25 | 1.5 | 0.75 | 0 | 0.5 | 0 | 0 | 0 | 0 | 0 | 0 | 0 | 2023-11-23 07:20 | PlateAgilent 10_Vial5 | 0.663691 | 99.10378 | 0.7034049 | 0.007958401 | 1.91721 | 0.4793025 | 0.01773468 | 0.004326205 | 0.04833789 | 0.01208447 | 0.03777997 | 0.1372958 | 0.003280986 | 0.3742154 | 0.09355385
354979 | opt14ComponentBayesianLive-0004-6 | Complete | 2.5 | 1.66 | 2.25 | 1.5 | 0.75 | 0 | 0.5 | 0.51 | 0 | 0 | 0 | 0 | 0 | 0 | 2023-11-23 07:32 | PlateAgilent 10_Vial6 | 0.663691 | 99.15991 | 0.6535936 | 0.007464574 | 1.781444 | 0.4453609 | 0.01586638 | 0.003880527 | 0.04324562 | 0.0108114 | 0.03746354 | 0.1331706 | 0.004262607 | 0.3629716 | 0.09074291
354980 | opt14ComponentBayesianLive-0004-7 | Complete | 2.96 | 1.01 | 2.25 | 1.5 | 0.75 | 0 | 0.5 | 0 | 0 | 0 | 0 | 0 | 0 | 0 | 2023-11-23 07:44 | PlateAgilent 10_Vial7 | 0.663691 | 99.10643 | 0.693572 | 0.00465225 | 1.89041 | 0.4726024 | 0.01673364 | 0.004948742 | 0.04560944 | 0.01140236 | 0.03907191 | 0.1441953 | 0.005158409 | 0.3930207 | 0.09825517
354981 | opt14ComponentBayesianLive-0004-8 | Complete | 3.05 | 0.44 | 2.25 | 1.5 | 0.75 | 0 | 0.5 | 0.96 | 0 | 0 | 0 | 0 | 0 | 0 | 2023-11-23 07:56 | PlateAgilent 10_Vial8 | 0.660886 | 98.8886 | 0.9035936 | 0.009204541 | 2.462847 | 0.6157118 | 0.01415601 | 0.003944746 | 0.03858383 | 0.009645957 | 0.03957872 | 0.1540691 | 0.004590983 | 0.4199328 | 0.1049832
354982 | opt14ComponentBayesianLive-0004-9 | Complete | 2.98 | 1.72 | 2.25 | 1.5 | 0.75 | 0 | 0.5 | 0 | 0 | 0 | 0 | 0 | 0 | 0 | 2023-11-23 08:08 | PlateAgilent 10_Vial9 | 0.660886 | 98.96743 | 0.836702 | 0.009252505 | 2.280526 | 0.5701316 | 0.0152803 | 0.003942207 | 0.04164819 | 0.01041205 | 0.03856659 | 0.1420252 | 0.003548881 | 0.3871059 | 0.09677648
354983 | opt14ComponentBayesianLive-0004-10 | Complete | 2.98 | 0.43 | 2.25 | 1.5 | 0.75 | 0 | 0.5 | 0.55 | 0 | 0 | 0 | 0 | 0 | 0 | 2023-11-23 08:20 | PlateAgilent 10_Vial10 | 0.658126 | 98.91795 | 0.8758835 | 0.007560519 | 2.38732 | 0.59683 | 0.01506715 | 0.00413158 | 0.04106722 | 0.01026681 | 0.04020843 | 0.15089 | 0.005994175 | 0.4112679 | 0.102817
354984 | opt14ComponentBayesianLive-0004-11 | Complete | 3.45 | 0.4 | 2.25 | 1.5 | 0.75 | 0 | 0.5 | 0.47 | 0 | 0 | 0 | 0 | 0 | 0 | 2023-11-23 08:31 | PlateAgilent 10_Vial11 | 0.674866 | 98.87359 | 0.8303636 | 0.008347041 | 2.263251 | 0.5658127 | 0.0119079 | 0.003515246 | 0.03245633 | 0.008114081 | 0.03742532 | 0.2467155 | 0.004095909 | 0.6724511 | 0.1681128
354985 | opt14ComponentBayesianLive-0004-12 | Complete | 3.49 | 0.49 | 2.25 | 1.5 | 0.75 | 0 | 0.5 | 0 | 0 | 0 | 0 | 0 | 0 | 0 | 2023-11-23 08:43 | PlateAgilent 10_Vial12 | 0.660886 | 98.78523 | 0.9954009 | 0.01043127 | 2.713079 | 0.6782696 | 0.01240273 | 0.003382814 | 0.03380504 | 0.00845126 | 0.037167 | 0.1698032 | 0.004748372 | 0.462818 | 0.1157045
354986 | opt14ComponentBayesianLive-0004-13 | Complete | 3.52 | 0 | 2.25 | 1.5 | 0.75 | 0 | 0.5 | 1 | 0 | 0 | 0 | 0 | 0 | 0 | 2023-11-23 08:55 | PlateAgilent 10_Vial13 | 0.658126 | 98.5319 | 1.215828 | 0.01200698 | 3.313878 | 0.8284695 | 0.01167856 | 0.003765164 | 0.03183124 | 0.007957811 | 0.03653363 | 0.2040573 | 0.003450989 | 0.5561815 | 0.1390454
354987 | opt14ComponentBayesianLive-0004-14 | Complete | 0 | 4.94 | 0 | 0 | 3 | 0 | 2 | 0 | 0 | 0 | 0 | 0 | 0 | 0 | 2023-11-23 09:06 | PlateAgilent 10_Vial14 | 0.655321 | 98.77029 | 1.104295 | 0.01026688 | 3.009882 | 0.7524705 | 0.05846204 | 0.003512343 | 0.1593449 | 0.03983623 | 0.04206221 | 0.0248915 | 0.002663155 | 0.06784462 | 0.01696115
354988 | opt14ComponentBayesianLive-0004-15 | Complete | 0 | 4.93 | 0 | 0 | 3 | 0 | 2 | 0 | 0 | 0 | 0 | 0 | 0 | 0 | 2023-11-23 09:16 | PlateAgilent 10_Vial15 | 0.658126 | 98.76445 | 1.116181 | 0.008242566 | 3.042278 | 0.7605695 | 0.05733406 | 0.003629045 | 0.1562705 | 0.03906763 | 0.04131547 | 0.02072414 | 0.001146895 | 0.056486 | 0.0141215