## Output
form_id | form_name | form_status | 10_Pt/TiO2 | 12_Pt/CdS | 20_Xylose-0.25M | 21_Proline | 22_Cysteine | 24_Cellobiose | 30_NaOH-0.5M | 34_AcidGreen1 | water | 31_CitricAcid-0.5M | 23_Glucose | 11_PCN | 33_AcidViolet43 | 13_Pt/WO3 | 32_AcidYellow73 | form_datetime | sample_name | Baratron_Avg | calc_%_N2_Avg | calc_%_H2_Avg | calc_%_H2_2STD | calc_%_H2_umol | calc_%_H2_umol/h | calc_%_O2_Avg | calc_%_O2_2STD | calc_%_O2_umol | calc_%_O2_umol/h | calc_%_Ar_Avg | calc_%_CO2_Avg | calc_%_CO2_2STD | calc_%_CO2_umol | calc_%_CO2_umol/h
355005 | opt14ComponentBayesianLive-0005-1 | Complete | 0.76 | 3.92 | 1.75 | 0.75 | 0.5 | 0 | 0 | 0 | 2 | 0 | 0 | 0 | 0 | 0 | 0 | 2023-11-24 10:59 | PlateAgilent 12_Vial1 | 0.658126 | 99.40667 | 0.3909949 | 0.0035075 | 1.065701 | 0.2664253 | 0.04291784 | 0.006229026 | 0.1169774 | 0.02924436 | 0.04226277 | 0.1171565 | 0.00349682 | 0.3193233 | 0.07983082
355006 | opt14ComponentBayesianLive-0005-2 | Complete | 0.4 | 4.09 | 1.75 | 0.75 | 0.5 | 0.25 | 0.25 | 0.25 | 1.25 | 0 | 0 | 0 | 0 | 0 | 0 | 2023-11-24 11:11 | PlateAgilent 12_Vial2 | 0.655321 | 98.73637 | 1.192302 | 0.01623195 | 3.249756 | 0.812439 | 0.02185838 | 0.006357745 | 0.0595775 | 0.01489438 | 0.03543976 | 0.01403269 | 0.002823189 | 0.0382477 | 0.009561924
355007 | opt14ComponentBayesianLive-0005-3 | Complete | 0.46 | 3.88 | 2 | 0.75 | 0.5 | 0.25 | 0.25 | 0 | 1 | 0.25 | 0 | 0 | 0 | 0 | 0 | 2023-11-24 11:22 | PlateAgilent 12_Vial3 | 0.658126 | 99.38163 | 0.3579015 | 0.002532086 | 0.9755012 | 0.2438753 | 0.05071245 | 0.002584485 | 0.1382225 | 0.03455564 | 0.03690201 | 0.1728578 | 0.003133205 | 0.4711435 | 0.1177859
355008 | opt14ComponentBayesianLive-0005-4 | Complete | 0.42 | 3.97 | 2 | 0.75 | 0.5 | 0 | 0.25 | 0 | 1 | 0.25 | 0.25 | 0 | 0 | 0 | 0 | 2023-11-24 11:33 | PlateAgilent 12_Vial4 | 0.652546 | 99.30172 | 0.3638103 | 0.002019569 | 0.9916063 | 0.2479016 | 0.09131832 | 0.003713114 | 0.2488985 | 0.06222462 | 0.04262711 | 0.2005276 | 0.003768915 | 0.5465607 | 0.1366402
355009 | opt14ComponentBayesianLive-0005-5 | Complete | 0.49 | 4.03 | 3.25 | 0.75 | 0.5 | 0 | 0 | 0 | 0.5 | 0 | 0 | 0 | 0 | 0 | 0 | 2023-11-24 11:44 | PlateAgilent 12_Vial5 | 0.655321 | 99.46957 | 0.396517 | 0.002124536 | 1.080752 | 0.2701881 | 0.0285755 | 0.004878162 | 0.07788578 | 0.01947145 | 0.03506206 | 0.07027749 | 0.002479603 | 0.1915493 | 0.04788732
355010 | opt14ComponentBayesianLive-0005-6 | Complete | 1.05 | 1.46 | 2.5 | 0 | 1.25 | 0 | 0 | 0 | 0.75 | 0 | 0 | 1.56 | 0.5 | 0 | 0 | 2023-11-24 11:56 | PlateAgilent 12_Vial6 | 0.660886 | 99.56173 | 0.3317715 | 0.00346593 | 0.9042809 | 0.2260702 | 0.01339479 | 0.004391516 | 0.03650901 | 0.009127253 | 0.03705047 | 0.05605061 | 0.003430439 | 0.1527723 | 0.03819308
355011 | opt14ComponentBayesianLive-0005-7 | Complete | 1.68 | 1.41 | 3.25 | 0 | 1.25 | 0 | 0 | 0 | 0.5 | 0 | 0 | 0 | 0 | 0 | 0 | 2023-11-24 12:08 | PlateAgilent 12_Vial7 | 0.663691 | 99.19788 | 0.6734357 | 0.007339407 | 1.835526 | 0.4588814 | 0.02154793 | 0.0044344 | 0.05873134 | 0.01468283 | 0.03616265 | 0.0709784 | 0.004030687 | 0.1934597 | 0.04836493
355012 | opt14ComponentBayesianLive-0005-8 | Complete | 1.48 | 1.57 | 3.25 | 0 | 1.25 | 0 | 0 | 0 | 0.5 | 0 | 0 | 0 | 0 | 1.09 | 0 | 2023-11-24 12:20 | PlateAgilent 12_Vial8 | 0.658126 | 99.27117 | 0.6086776 | 0.004523234 | 1.65902 | 0.414755 | 0.02980817 | 0.004628771 | 0.08124557 | 0.02031139 | 0.03524007 | 0.05510812 | 0.002277419 | 0.1502035 | 0.03755086
355013 | opt14ComponentBayesianLive-0005-9 | Complete | 1.42 | 1.89 | 3.5 | 0 | 1.25 | 0 | 0 | 0 | 0.25 | 0 | 0 | 1.04 | 0 | 0 | 0 | 2023-11-24 12:32 | PlateAgilent 12_Vial9 | 0.655321 | 99.22906 | 0.6503124 | 0.006462948 | 1.7725 | 0.4431251 | 0.01708376 | 0.00356382 | 0.04656374 | 0.01164094 | 0.03537228 | 0.06816747 | 0.004664096 | 0.1857982 | 0.04644955
355014 | opt14ComponentBayesianLive-0005-10 | Complete | 1.46 | 1.96 | 3.5 | 0 | 1.25 | 0 | 0 | 0 | 0.25 | 0 | 0 | 0.48 | 0 | 0 | 0 | 2023-11-24 12:43 | PlateAgilent 12_Vial10 | 0.655321 | 99.15744 | 0.7196812 | 0.005454485 | 1.961573 | 0.4903933 | 0.01754594 | 0.00263336 | 0.04782345 | 0.01195586 | 0.03504347 | 0.0702915 | 0.001800745 | 0.1915875 | 0.04789687
355015 | opt14ComponentBayesianLive-0005-11 | Complete | 1.42 | 1.92 | 3.5 | 0 | 1.25 | 0 | 0 | 0 | 0.25 | 0 | 0 | 0 | 0 | 0 | 0 | 2023-11-24 12:55 | PlateAgilent 12_Vial11 | 0.655321 | 99.28131 | 0.5962147 | 0.005931377 | 1.625051 | 0.4062627 | 0.02157793 | 0.003616137 | 0.05881311 | 0.01470328 | 0.03710416 | 0.06379609 | 0.003700437 | 0.1738835 | 0.04347088
355016 | opt14ComponentBayesianLive-0005-12 | Complete | 0 | 4.55 | 3.5 | 0.75 | 0.5 | 0 | 0 | 0 | 0.25 | 0 | 0 | 0 | 0 | 0 | 0 | 2023-11-24 13:07 | PlateAgilent 12_Vial12 | 0.660886 | 99.49757 | 0.3631038 | 0.002134681 | 0.9896809 | 0.2474202 | 0.02533901 | 0.003262184 | 0.06906436 | 0.01726609 | 0.03733572 | 0.07665372 | 0.003778959 | 0.2089284 | 0.05223211
355017 | opt14ComponentBayesianLive-0005-13 | Complete | 4.41 | 0 | 0 | 4.75 | 0 | 0 | 0 | 0 | 0.25 | 0 | 0 | 0 | 0 | 0 | 0 | 2023-11-24 13:19 | PlateAgilent 12_Vial13 | 0.660886 | 98.67811 | 1.156363 | 0.009790479 | 3.151799 | 0.7879498 | 0.01062905 | 0.003958606 | 0.02897068 | 0.007242671 | 0.03576198 | 0.1191323 | 0.003850869 | 0.3247086 | 0.08117715
355018 | opt14ComponentBayesianLive-0005-14 | Complete | 0 | 4.99 | 0 | 0 | 3 | 0 | 0 | 0 | 2 | 0 | 0 | 0 | 0 | 0 | 0 | 2023-11-24 13:31 | PlateAgilent 12_Vial14 | 0.655321 | 98.70379 | 1.191032 | 0.01326842 | 3.246293 | 0.8115732 | 0.04357301 | 0.004682554 | 0.1187632 | 0.0296908 | 0.0400421 | 0.02155818 | 0.003010183 | 0.05875927 | 0.01468982
355019 | opt14ComponentBayesianLive-0005-15 | Complete | 0 | 4.98 | 0 | 0 | 3 | 0 | 0 | 0 | 2 | 0 | 0 | 0 | 0 | 0 | 0 | 2023-11-24 13:41 | PlateAgilent 12_Vial15 | 0.655321 | 98.74566 | 1.138062 | 0.01016075 | 3.101918 | 0.7754794 | 0.05360942 | 0.002245509 | 0.1461186 | 0.03652965 | 0.04058581 | 0.02208032 | 0.002724827 | 0.06018241 | 0.0150456