## Output
form_id | form_name | form_status | 10_Pt/TiO2 | 11_PCN | 12_Pt/CdS | 22_Cysteine | 30_NaOH-0.5M | 34_AcidGreen1 | water | 13_Pt/WO3 | 21_Proline | 23_Glucose | 20_Xylose-0.25M | 24_Cellobiose | 31_CitricAcid-0.5M | 32_AcidYellow73 | 33_AcidViolet43 | form_datetime | sample_name | Baratron_Avg | calc_%_N2_Avg | calc_%_H2_Avg | calc_%_H2_2STD | calc_%_H2_umol | calc_%_H2_umol/h | calc_%_O2_Avg | calc_%_O2_2STD | calc_%_O2_umol | calc_%_O2_umol/h | calc_%_Ar_Avg | calc_%_CO2_Avg | calc_%_CO2_2STD | calc_%_CO2_umol | calc_%_CO2_umol/h
355084 | opt14ComponentBayesianLive-0006-1 | Complete | 1.05 | 1.02 | 0.59 | 1.5 | 2.25 | 0.25 | 1 | 0.33 | 0 | 0 | 0 | 0 | 0 | 0 | 0 | 2023-11-29 05:01 | PlateAgilent 16_Vial1 | 0.646936 | 99.45487 | 0.3838768 | 0.007042335 | 1.0463 | 0.261575 | 0.08174697 | 0.001267701 | 0.2228107 | 0.05570267 | 0.0538373 | 0.02566579 | 0.003036237 | 0.06995503 | 0.01748876
355085 | opt14ComponentBayesianLive-0006-2 | Complete | 0.95 | 0.98 | 0.51 | 1.5 | 2.25 | 0.5 | 0.75 | 0 | 0 | 0 | 0 | 0 | 0 | 0 | 0 | 2023-11-29 05:12 | PlateAgilent 16_Vial2 | 0.641371 | 99.47271 | 0.3750792 | 0.006965399 | 1.022321 | 0.2555802 | 0.07294446 | 0.001405622 | 0.1988184 | 0.04970461 | 0.05510945 | 0.02415422 | 0.003261294 | 0.06583508 | 0.01645877
355086 | opt14ComponentBayesianLive-0006-3 | Complete | 1.03 | 0.95 | 1.12 | 1.75 | 2.5 | 0.25 | 0.5 | 0 | 0 | 0 | 0 | 0 | 0 | 0 | 0 | 2023-11-29 05:23 | PlateAgilent 16_Vial3 | 0.649756 | 99.40508 | 0.4472137 | 0.007741741 | 1.218932 | 0.304733 | 0.06761472 | 0.002174402 | 0.1842916 | 0.0460729 | 0.05605989 | 0.02402884 | 0.003917912 | 0.06549334 | 0.01637334
355087 | opt14ComponentBayesianLive-0006-4 | Complete | 0.96 | 1.02 | 1.09 | 1.75 | 2.5 | 0 | 0.75 | 0.52 | 0 | 0 | 0 | 0 | 0 | 0 | 0 | 2023-11-29 05:33 | PlateAgilent 16_Vial4 | 0.644191 | 99.29836 | 0.5567344 | 0.009108743 | 1.517443 | 0.3793608 | 0.06537934 | 0.002488329 | 0.1781988 | 0.04454971 | 0.05687192 | 0.02265809 | 0.002182822 | 0.0617572 | 0.0154393
355088 | opt14ComponentBayesianLive-0006-5 | Complete | 1.57 | 1 | 1.04 | 1.75 | 2.5 | 0.25 | 0.5 | 0 | 0 | 0 | 0 | 0 | 0 | 0 | 0 | 2023-11-29 05:44 | PlateAgilent 16_Vial5 | 0.646936 | 99.37245 | 0.4880314 | 0.007449651 | 1.330185 | 0.3325463 | 0.06167476 | 0.002092331 | 0.1681016 | 0.04202539 | 0.05585557 | 0.02198336 | 0.001512253 | 0.05991815 | 0.01497954
355089 | opt14ComponentBayesianLive-0006-6 | Complete | 1.52 | 0.96 | 0.96 | 1.75 | 2.5 | 0.25 | 0.5 | 0.53 | 0 | 0 | 0 | 0 | 0 | 0 | 0 | 2023-11-29 05:55 | PlateAgilent 16_Vial6 | 0.641371 | 99.41506 | 0.4477959 | 0.00573864 | 1.220519 | 0.3051296 | 0.05963236 | 0.00186501 | 0.1625348 | 0.0406337 | 0.0556514 | 0.02186164 | 0.002933507 | 0.05958639 | 0.0148966
355090 | opt14ComponentBayesianLive-0006-7 | Complete | 1.51 | 1.09 | 1.21 | 1.75 | 2.5 | 0 | 0.75 | 0 | 0 | 0 | 0 | 0 | 0 | 0 | 0 | 2023-11-29 06:05 | PlateAgilent 16_Vial7 | 0.638596 | 99.25943 | 0.6034843 | 0.009884528 | 1.644865 | 0.4112163 | 0.05832434 | 0.003241689 | 0.1589696 | 0.03974241 | 0.05710664 | 0.02164995 | 0.002910696 | 0.0590094 | 0.01475235
355091 | opt14ComponentBayesianLive-0006-8 | Complete | 1.41 | 0.89 | 0.84 | 1.75 | 2.75 | 0 | 0.5 | 0 | 0 | 0 | 0 | 0 | 0 | 0 | 0 | 2023-11-29 06:16 | PlateAgilent 16_Vial8 | 0.630226 | 99.32153 | 0.5430098 | 0.009504931 | 1.480035 | 0.3700087 | 0.05731586 | 0.002223277 | 0.1562209 | 0.03905523 | 0.05696609 | 0.0211773 | 0.001940817 | 0.05772115 | 0.01443029
355092 | opt14ComponentBayesianLive-0006-9 | Complete | 1.45 | 1.07 | 1.05 | 1.75 | 2.5 | 0 | 0.75 | 0.53 | 0 | 0 | 0 | 0 | 0 | 0 | 0 | 2023-11-29 06:27 | PlateAgilent 16_Vial9 | 0.635776 | 99.2612 | 0.6052361 | 0.008012717 | 1.64964 | 0.41241 | 0.05563161 | 0.002464277 | 0.1516303 | 0.03790757 | 0.05713227 | 0.02079526 | 0.0009333451 | 0.05667984 | 0.01416996
355093 | opt14ComponentBayesianLive-0006-10 | Complete | 1.5 | 0.92 | 0.87 | 1.75 | 2.75 | 0 | 0.5 | 0.5 | 0 | 0 | 0 | 0 | 0 | 0 | 0 | 2023-11-29 06:38 | PlateAgilent 16_Vial10 | 0.635776 | 99.33127 | 0.5370511 | 0.007049717 | 1.463794 | 0.3659484 | 0.05409584 | 0.002235892 | 0.1474444 | 0.03686109 | 0.05684375 | 0.02073475 | 0.00295019 | 0.05651491 | 0.01412873
355094 | opt14ComponentBayesianLive-0006-11 | Complete | 1.98 | 0.98 | 1.05 | 1.75 | 2.75 | 0 | 0.5 | 0 | 0 | 0 | 0 | 0 | 0 | 0 | 0 | 2023-11-29 06:48 | PlateAgilent 16_Vial11 | 0.635776 | 99.3403 | 0.5283593 | 0.007376645 | 1.440103 | 0.3600258 | 0.0533591 | 0.00262076 | 0.1454363 | 0.03635908 | 0.05698951 | 0.02099652 | 0.002381211 | 0.0572284 | 0.0143071
355098 | opt14ComponentBayesianLive-0006-12 | Complete | 3.45 | 0.94 | 0 | 0.75 | 2.75 | 0 | 0.5 | 0 | 1 | 0 | 0 | 0 | 0 | 0 | 0 | 2023-11-29 06:59 | PlateAgilent 16_Vial12 | 0.633031 | 98.93192 | 0.9390968 | 0.0148651 | 2.559615 | 0.6399038 | 0.05217307 | 0.002269621 | 0.1422036 | 0.03555091 | 0.05698487 | 0.01982732 | 0.003474268 | 0.05404161 | 0.0135104
355099 | opt14ComponentBayesianLive-0006-13 | Complete | 0 | 0 | 4.4 | 1 | 2 | 0 | 0.5 | 0 | 0.5 | 1 | 0 | 0 | 0 | 0 | 0 | 2023-11-29 07:10 | PlateAgilent 16_Vial13 | 0.638596 | 99.47923 | 0.3941904 | 0.005436181 | 1.074411 | 0.2686027 | 0.05007042 | 0.0006859728 | 0.1364726 | 0.03411815 | 0.05580199 | 0.02071143 | 0.00295319 | 0.05645136 | 0.01411284
355109 | opt14ComponentBayesianLive-0006-15 | Complete | 0 | 0 | 5.02 | 3 | 0 | 0 | 2 | 0 | 0 | 0 | 0 | 0 | 0 | 0 | 0 | 2023-11-29 07:31 | PlateAgilent 16_Vial15 | 0.646936 | 98.61526 | 1.200903 | 0.0128178 | 3.273199 | 0.8182997 | 0.09622574 | 0.001371702 | 0.2622742 | 0.06556855 | 0.05381667 | 0.03379272 | 0.002096602 | 0.09210589 | 0.02302647
355110 | opt14ComponentBayesianLive-0006-16 | Complete | 3.5 | 0.92 | 0 | 1 | 2.75 | 0 | 0.5 | 0 | 0.75 | 0 | 0 | 0 | 0 | 0 | 0 | 2023-11-29 11:26 | PlateAgilent 1_Vial1 | 0.635776 | 99.10036 | 0.7721721 | 0.008007373 | 2.104643 | 0.5261607 | 0.05435763 | 0.001720421 | 0.1481579 | 0.03703948 | 0.05461508 | 0.01849102 | 0.002872498 | 0.05039938 | 0.01259984
355111 | opt14ComponentBayesianLive-0006-17 | Complete | 1.95 | 1.49 | 0.41 | 1.75 | 0 | 0 | 2.25 | 0 | 0 | 0 | 0.5 | 0.5 | 0 | 0 | 0 | 2023-11-29 11:37 | PlateAgilent 1_Vial2 | 0.638596 | 99.25446 | 0.5363846 | 0.002743534 | 1.461977 | 0.3654943 | 0.07452689 | 0.003154647 | 0.2031315 | 0.05078288 | 0.05475486 | 0.07987446 | 0.001632714 | 0.2177069 | 0.05442673
355113 | opt14ComponentBayesianLive-0006-18 | Complete | 4.48 | 0 | 0 | 0.25 | 0 | 0 | 2 | 0 | 2.75 | 0 | 0 | 0 | 0 | 0 | 0 | 2023-11-29 11:47 | PlateAgilent 1_Vial3 | 0.633031 | 99.2071 | 0.5524578 | 0.002939617 | 1.505787 | 0.3764467 | 0.04552007 | 0.003019494 | 0.1240701 | 0.03101754 | 0.05538665 | 0.1395306 | 0.003082034 | 0.3803064 | 0.09507661
355116 | opt14ComponentBayesianLive-0006-19 | Complete | 3.03 | 1.47 | 0 | 1.75 | 2.25 | 0 | 0.25 | 0 | 0.75 | 0 | 0 | 0 | 0 | 0 | 0 | 2023-11-29 11:59 | PlateAgilent 1_Vial4 | 0.644191 | 98.7756 | 1.112475 | 0.008766875 | 3.032177 | 0.7580443 | 0.04202564 | 0.00114529 | 0.1145457 | 0.02863641 | 0.05318739 | 0.01671103 | 0.003446906 | 0.04554782 | 0.01138696
355117 | opt14ComponentBayesianLive-0006-20 | Complete | 2.95 | 1.46 | 0 | 1.75 | 1.5 | 0 | 1 | 0 | 0.75 | 0 | 0 | 0 | 0 | 0 | 0 | 2023-11-29 12:11 | PlateAgilent 1_Vial5 | 0.641371 | 98.95586 | 0.9335321 | 0.005865247 | 2.544448 | 0.636112 | 0.0400146 | 0.001981967 | 0.1090644 | 0.02726609 | 0.05440099 | 0.0161898 | 0.002956494 | 0.04412713 | 0.01103178
355118 | opt14ComponentBayesianLive-0006-21 | Complete | 3 | 1.49 | 0 | 2 | 0.25 | 0 | 1 | 0 | 0.75 | 0 | 0.25 | 0 | 0.25 | 0.5 | 0 | 2023-11-29 12:23 | PlateAgilent 1_Vial6 | 0.646936 | 98.48191 | 0.8261231 | 0.003556836 | 2.251693 | 0.5629231 | 0.03834743 | 0.000762583 | 0.1045203 | 0.02613007 | 0.05276534 | 0.6008512 | 0.007278005 | 1.637688 | 0.4094221
355123 | opt14ComponentBayesianLive-0006-22 | Complete | 3.01 | 1.52 | 0 | 2 | 0.25 | 0 | 1.75 | 0 | 0.75 | 0 | 0 | 0 | 0 | 0 | 0.25 | 2023-11-29 12:35 | PlateAgilent 1_Vial7 | 0.641371 | 98.08105 | 1.803532 | 0.02759423 | 4.915733 | 1.228933 | 0.03733231 | 0.001245623 | 0.1017535 | 0.02543836 | 0.05502825 | 0.0230605 | 0.002040318 | 0.06285401 | 0.0157135
355124 | opt14ComponentBayesianLive-0006-23 | Complete | 2.99 | 1.51 | 0 | 2 | 0.5 | 0 | 1.5 | 0 | 0.75 | 0 | 0.25 | 0 | 0 | 0 | 0 | 2023-11-29 12:47 | PlateAgilent 1_Vial8 | 0.644191 | 98.52235 | 1.368831 | 0.4739913 | 3.730904 | 0.9327261 | 0.03590744 | 0.001520426 | 0.09786982 | 0.02446746 | 0.05456854 | 0.0183387 | 0.002046984 | 0.04998421 | 0.01249605
355128 | opt14ComponentBayesianLive-0006-24 | Complete | 3 | 1.5 | 0 | 2 | 0.25 | 0 | 1.75 | 0 | 0.75 | 0 | 0 | 0 | 0 | 0.25 | 0 | 2023-11-29 12:58 | PlateAgilent 1_Vial9 | 0.641371 | 97.78181 | 2.107184 | 0.03316379 | 5.743369 | 1.435842 | 0.03500102 | 0.001969132 | 0.09539926 | 0.02384981 | 0.05563092 | 0.02036965 | 0.003295235 | 0.05551981 | 0.01387995
355129 | opt14ComponentBayesianLive-0006-25 | Complete | 5.61 | 0 | 0 | 0 | 0.25 | 0.5 | 0.5 | 0 | 3.75 | 0 | 0 | 0 | 0 | 0 | 0 | 2023-11-29 13:10 | PlateAgilent 1_Vial10 | 0.646936 | 98.32392 | 1.576742 | 0.009570466 | 4.297591 | 1.074398 | 0.03385398 | 0.001695055 | 0.09227288 | 0.02306822 | 0.05041938 | 0.01506922 | 0.004822599 | 0.04107288 | 0.01026822
355131 | opt14ComponentBayesianLive-0006-26 | Complete | 4.4 | 0 | 0 | 0 | 0.25 | 0 | 1 | 0 | 3.75 | 0 | 0 | 0 | 0 | 0 | 0 | 2023-11-29 13:22 | PlateAgilent 1_Vial11 | 0.646936 | 97.91615 | 1.983434 | 0.02828656 | 5.406074 | 1.351519 | 0.0330041 | 0.000873522 | 0.08995642 | 0.02248911 | 0.05224588 | 0.01516653 | 0.002013059 | 0.04133811 | 0.01033453
355132 | opt14ComponentBayesianLive-0006-27 | Complete | 4.43 | 0 | 0 | 0 | 0 | 0 | 1 | 0 | 4 | 0 | 0 | 0 | 0 | 0 | 0 | 2023-11-29 13:34 | PlateAgilent 1_Vial12 | 0.646936 | 98.01018 | 1.66463 | 0.01723421 | 4.537138 | 1.134285 | 0.03212932 | 0.001212065 | 0.08757211 | 0.02189303 | 0.05167736 | 0.2413791 | 0.003292076 | 0.6579061 | 0.1644765
355133 | opt14ComponentBayesianLive-0006-28 | Complete | 4.52 | 0 | 0 | 0 | 0.25 | 0.25 | 0.5 | 0 | 4 | 0 | 0 | 0 | 0 | 0 | 0 | 2023-11-29 13:46 | PlateAgilent 1_Vial13 | 0.635776 | 98.51082 | 1.390146 | 0.01247279 | 3.789001 | 0.9472503 | 0.03206614 | 0.001606471 | 0.08739992 | 0.02184998 | 0.05145833 | 0.0155115 | 0.001617319 | 0.04227837 | 0.01056959
355134 | opt14ComponentBayesianLive-0006-29 | Complete | 0 | 0 | 4.89 | 3 | 0 | 0 | 2 | 0 | 0 | 0 | 0 | 0 | 0 | 0 | 0 | 2023-11-29 13:56 | PlateAgilent 1_Vial14 | 0.638596 | 98.66049 | 1.209883 | 0.0107232 | 3.297673 | 0.8244182 | 0.04762593 | 0.002572097 | 0.1298099 | 0.03245247 | 0.05302374 | 0.02897641 | 0.003860845 | 0.07897852 | 0.01974463
355135 | opt14ComponentBayesianLive-0006-30 | Complete | 0 | 0 | 5 | 3 | 0 | 0 | 2 | 0 | 0 | 0 | 0 | 0 | 0 | 0 | 0 | 2023-11-29 14:07 | PlateAgilent 1_Vial15 | 0.633031 | 98.62965 | 1.215085 | 0.01050798 | 3.311853 | 0.8279631 | 0.06991519 | 0.003665617 | 0.1905618 | 0.04764045 | 0.05553061 | 0.02982109 | 0.002474679 | 0.08128078 | 0.0203202