## Output
form_id | form_name | form_status | 10_Pt/TiO2 | 11_PCN | 12_Pt/CdS | 13_Pt/WO3 | 20_Xylose-0.25M | 22_Cysteine | 30_NaOH-0.5M | 31_CitricAcid-0.5M | 34_AcidGreen1 | water | 21_Proline | 23_Glucose | 24_Cellobiose | form_datetime | sample_name | Baratron_Avg | calc_%_N2_Avg | calc_%_H2_Avg | calc_%_H2_2STD | calc_%_H2_umol | calc_%_H2_umol/h | calc_%_O2_Avg | calc_%_O2_2STD | calc_%_O2_umol | calc_%_O2_umol/h | calc_%_Ar_Avg | calc_%_CO2_Avg | calc_%_CO2_2STD | calc_%_CO2_umol | calc_%_CO2_umol/h
355144 | opt14ComponentBayesianLive-0007-1 | Complete | 0.96 | 0.98 | 0.47 | 0 | 0 | 1.5 | 2 | 0.25 | 0 | 1 | 0 | 0 | 0.25 | 2023-11-29 19:02 | PlateAgilent 3_Vial1 | 0.633031 | 98.97091 | 0.9163079 | 0.009020476 | 2.497502 | 0.6243754 | 0.04266767 | 0.00186601 | 0.1162956 | 0.0290739 | 0.05411481 | 0.01600255 | 0.002665129 | 0.04361677 | 0.01090419
355145 | opt14ComponentBayesianLive-0007-2 | Complete | 0.87 | 1.01 | 0.45 | 0.51 | 0.25 | 1.5 | 2 | 0.25 | 0.25 | 0.75 | 0 | 0 | 0 | 2023-11-29 19:13 | PlateAgilent 3_Vial2 | 0.630226 | 98.97804 | 0.9174891 | 0.006518165 | 2.500721 | 0.6251803 | 0.03600892 | 0.0006921345 | 0.09814641 | 0.0245366 | 0.05448655 | 0.01397267 | 0.003445985 | 0.03808411 | 0.009521028
355146 | opt14ComponentBayesianLive-0007-3 | Complete | 1.4 | 0.96 | 0.99 | 0 | 0 | 1.75 | 2.75 | 0 | 0 | 0.5 | 0 | 0 | 0 | 2023-11-29 19:25 | PlateAgilent 3_Vial3 | 0.627436 | 99.33472 | 0.5614803 | 0.001555182 | 1.530379 | 0.3825946 | 0.03353698 | 0.001639528 | 0.09140886 | 0.02285222 | 0.05593642 | 0.01432307 | 0.002335552 | 0.03903916 | 0.00975979
355147 | opt14ComponentBayesianLive-0007-4 | Complete | 1.47 | 0.99 | 1.1 | 0.49 | 0 | 1.75 | 2.75 | 0 | 0 | 0.5 | 0 | 0 | 0 | 2023-11-29 19:37 | PlateAgilent 3_Vial4 | 0.627436 | 99.3547 | 0.5434537 | 0.003325564 | 1.481245 | 0.3703112 | 0.03183381 | 0.001583975 | 0.08676666 | 0.02169167 | 0.05632938 | 0.01368046 | 0.003631649 | 0.03728766 | 0.009321915
355148 | opt14ComponentBayesianLive-0007-5 | Complete | 1.43 | 0.91 | 1.02 | 0.5 | 0 | 1.75 | 2.5 | 0 | 0 | 0.75 | 0 | 0 | 0 | 2023-11-29 19:49 | PlateAgilent 3_Vial5 | 0.624646 | 99.31523 | 0.5839132 | 0.005560686 | 1.591522 | 0.3978805 | 0.03075984 | 0.001751989 | 0.08383943 | 0.02095986 | 0.05683314 | 0.01326851 | 0.00267075 | 0.03616483 | 0.009041208
355149 | opt14ComponentBayesianLive-0007-6 | Complete | 1.43 | 0.99 | 0.98 | 0 | 0 | 1.75 | 2.5 | 0 | 0 | 0.75 | 0 | 0 | 0 | 2023-11-29 20:01 | PlateAgilent 3_Vial6 | 0.624646 | 99.35787 | 0.5424715 | 0.004578145 | 1.478568 | 0.3696419 | 0.02974113 | 0.0005272506 | 0.08106283 | 0.02026571 | 0.05613896 | 0.01377848 | 0.00274082 | 0.03755481 | 0.009388703
355150 | opt14ComponentBayesianLive-0007-7 | Complete | 1.49 | 1.01 | 1.02 | 0 | 0 | 1.75 | 2.5 | 0.25 | 0 | 0.5 | 0 | 0 | 0 | 2023-11-29 20:13 | PlateAgilent 3_Vial7 | 0.624646 | 99.08685 | 0.8143439 | 0.006552015 | 2.219587 | 0.5548968 | 0.02877129 | 0.001276732 | 0.07841942 | 0.01960486 | 0.05624373 | 0.01379601 | 0.003779946 | 0.03760258 | 0.009400646
355151 | opt14ComponentBayesianLive-0007-8 | Complete | 1.39 | 1.04 | 0.98 | 0 | 0.25 | 1.75 | 2.5 | 0 | 0 | 0.5 | 0 | 0 | 0 | 2023-11-29 20:24 | PlateAgilent 3_Vial8 | 0.627436 | 99.02762 | 0.8766367 | 0.007824025 | 2.389373 | 0.5973433 | 0.02803689 | 0.00134885 | 0.07641774 | 0.01910444 | 0.05524771 | 0.01245772 | 0.001789286 | 0.03395493 | 0.008488733
355152 | opt14ComponentBayesianLive-0007-9 | Complete | 2.45 | 0.97 | 0.46 | 0 | 0 | 1.75 | 2.5 | 0 | 0 | 0.5 | 0.25 | 0 | 0 | 2023-11-29 20:36 | PlateAgilent 3_Vial9 | 0.627436 | 99.17054 | 0.7317045 | 0.005514286 | 1.994344 | 0.498586 | 0.02765171 | 0.001386601 | 0.07536787 | 0.01884197 | 0.05772082 | 0.01238268 | 0.002081022 | 0.0337504 | 0.0084376
355153 | opt14ComponentBayesianLive-0007-10 | Complete | 0 | 0 | 4.35 | 0 | 0 | 1.25 | 2 | 0 | 0 | 0.5 | 0.25 | 1 | 0 | 2023-11-29 20:48 | PlateAgilent 3_Vial10 | 0.627436 | 99.49445 | 0.4085144 | 0.002574739 | 1.113452 | 0.2783631 | 0.02737322 | 0.001899897 | 0.07460883 | 0.01865221 | 0.05641031 | 0.01324879 | 0.002989283 | 0.0361111 | 0.009027774
355154 | opt14ComponentBayesianLive-0007-11 | Complete | 0.47 | 0.97 | 2.63 | 0 | 0 | 2 | 2.5 | 0 | 0 | 0.25 | 0 | 0.25 | 0 | 2023-11-29 21:00 | PlateAgilent 3_Vial11 | 0.624646 | 99.11918 | 0.7850514 | 0.00811488 | 2.139747 | 0.5349367 | 0.02756158 | 0.001200152 | 0.07512223 | 0.01878056 | 0.05513437 | 0.01307072 | 0.002505945 | 0.03562574 | 0.008906435
355155 | opt14ComponentBayesianLive-0007-12 | Complete | 3.5 | 1 | 0 | 0 | 0 | 1.5 | 2.5 | 0 | 0 | 0.5 | 0.5 | 0 | 0 | 2023-11-29 21:12 | PlateAgilent 3_Vial12 | 0.627436 | 99.1103 | 0.7956744 | 0.005884985 | 2.168701 | 0.5421753 | 0.02660769 | 0.001509709 | 0.07252228 | 0.01813057 | 0.05492369 | 0.01249136 | 0.003878838 | 0.03404661 | 0.008511653
355156 | opt14ComponentBayesianLive-0007-13 | Complete | 0.47 | 1.02 | 2.94 | 0 | 0 | 2 | 2.5 | 0 | 0 | 0.25 | 0 | 0.25 | 0 | 2023-11-29 21:24 | PlateAgilent 3_Vial13 | 0.627436 | 99.05895 | 0.8455066 | 0.004551898 | 2.304524 | 0.5761311 | 0.02654803 | 0.00186957 | 0.07235967 | 0.01808992 | 0.0561253 | 0.01286955 | 0.002986904 | 0.03507743 | 0.008769358
355157 | opt14ComponentBayesianLive-0007-14 | Complete | 0 | 0 | 4.97 | 0 | 0 | 3 | 0 | 0 | 0 | 2 | 0 | 0 | 0 | 2023-11-29 21:35 | PlateAgilent 3_Vial14 | 0.627436 | 98.7293 | 1.130596 | 0.009200773 | 3.081569 | 0.7703923 | 0.06071905 | 0.001720196 | 0.1654967 | 0.04137417 | 0.05236872 | 0.027018 | 0.003276339 | 0.07364064 | 0.01841016
355158 | opt14ComponentBayesianLive-0007-15 | Complete | 0 | 0 | 4.91 | 0 | 0 | 3 | 0 | 0 | 0 | 2 | 0 | 0 | 0 | 2023-11-29 21:45 | PlateAgilent 3_Vial15 | 0.633031 | 98.70275 | 1.157518 | 0.0085826 | 3.154947 | 0.7887367 | 0.06014737 | 0.002992825 | 0.1639385 | 0.04098462 | 0.05391128 | 0.02567161 | 0.003931954 | 0.06997088 | 0.01749272
355159 | opt14ComponentBayesianLive-0007-16 | Complete | 3.7 | 1.17 | 0 | 0 | 0 | 1.5 | 2.25 | 0 | 0 | 0.5 | 0.75 | 0 | 0 | 2023-11-30 01:31 | PlateAgilent 4_Vial1 | 0.635776 | 99.08333 | 0.8091332 | 0.008891275 | 2.205385 | 0.5513461 | 0.04098111 | 0.001642595 | 0.1116987 | 0.02792467 | 0.05273039 | 0.01382116 | 0.002367518 | 0.03767114 | 0.009417786
355160 | opt14ComponentBayesianLive-0007-17 | Complete | 3.44 | 0.96 | 0 | 0 | 0 | 1.75 | 2.25 | 0 | 0 | 0.25 | 0.75 | 0 | 0 | 2023-11-30 01:43 | PlateAgilent 4_Vial2 | 0.638596 | 99.06714 | 0.8310503 | 0.008433384 | 2.265122 | 0.5662806 | 0.03429178 | 0.00149412 | 0.09346616 | 0.02336654 | 0.05421743 | 0.01330309 | 0.002806692 | 0.0362591 | 0.009064774
355161 | opt14ComponentBayesianLive-0007-18 | Complete | 0 | 0.93 | 3.71 | 0 | 0 | 2 | 2.25 | 0 | 0 | 0.25 | 0 | 0.5 | 0 | 2023-11-30 01:55 | PlateAgilent 4_Vial3 | 0.635776 | 99.16296 | 0.738811 | 0.007574427 | 2.013713 | 0.5034283 | 0.03161383 | 0.001538361 | 0.08616708 | 0.02154177 | 0.05430857 | 0.01231085 | 0.002815462 | 0.03355461 | 0.008388653
355162 | opt14ComponentBayesianLive-0007-19 | Complete | 4.95 | 0 | 0 | 0 | 0 | 0 | 0.5 | 0 | 0 | 1.25 | 3 | 0 | 0.25 | 2023-11-30 02:06 | PlateAgilent 4_Vial4 | 0.635776 | 98.7731 | 1.132089 | 0.01408342 | 3.085638 | 0.7714095 | 0.02932122 | 0.002291407 | 0.07991832 | 0.01997958 | 0.05245171 | 0.01303865 | 0.003373768 | 0.03553834 | 0.008884584
355163 | opt14ComponentBayesianLive-0007-20 | Complete | 0 | 0 | 4.92 | 0 | 0 | 1.5 | 2 | 0 | 0 | 0.25 | 0.25 | 1 | 0 | 2023-11-30 02:18 | PlateAgilent 4_Vial5 | 0.621871 | 99.41274 | 0.4923819 | 0.004271955 | 1.342043 | 0.3355107 | 0.02842468 | 0.002484053 | 0.0774747 | 0.01936867 | 0.05396686 | 0.01248712 | 0.004032785 | 0.03403507 | 0.008508767
355164 | opt14ComponentBayesianLive-0007-21 | Complete | 0 | 0 | 4.43 | 0 | 0 | 1.5 | 2 | 0 | 0 | 0.25 | 0.25 | 1 | 0 | 2023-11-30 02:30 | PlateAgilent 4_Vial6 | 0.630226 | 99.36966 | 0.5360102 | 0.005450654 | 1.460957 | 0.3652392 | 0.02760339 | 0.001564211 | 0.07523618 | 0.01880904 | 0.05404411 | 0.01267947 | 0.001667698 | 0.03455934 | 0.008639834
355165 | opt14ComponentBayesianLive-0007-22 | Complete | 4.44 | 0 | 0 | 0 | 0 | 0 | 0.5 | 0 | 0 | 1.5 | 3 | 0 | 0 | 2023-11-30 02:42 | PlateAgilent 4_Vial7 | 0.635776 | 98.77584 | 1.132474 | 0.01096447 | 3.086688 | 0.771672 | 0.02660684 | 0.001576351 | 0.07251997 | 0.01812999 | 0.05344199 | 0.0116375 | 0.002614406 | 0.03171932 | 0.007929831
355166 | opt14ComponentBayesianLive-0007-23 | Complete | 0 | 0.99 | 3.47 | 0 | 0 | 2 | 1.75 | 0 | 0 | 0.5 | 0 | 0.75 | 0 | 2023-11-30 02:54 | PlateAgilent 4_Vial8 | 0.635776 | 98.54146 | 1.365453 | 0.01276337 | 3.721699 | 0.9304247 | 0.02564055 | 0.001834146 | 0.06988623 | 0.01747156 | 0.05468987 | 0.01275166 | 0.002159767 | 0.03475611 | 0.008689027
355167 | opt14ComponentBayesianLive-0007-24 | Complete | 2.96 | 1.48 | 0 | 0 | 0 | 1.75 | 2.25 | 0 | 0 | 0.25 | 0.75 | 0 | 0 | 2023-11-30 03:06 | PlateAgilent 4_Vial9 | 0.635776 | 98.97303 | 0.9360185 | 0.006746884 | 2.551225 | 0.6378063 | 0.02505259 | 0.001228435 | 0.06828368 | 0.01707092 | 0.05540558 | 0.01049159 | 0.003933115 | 0.02859602 | 0.007149005
355168 | opt14ComponentBayesianLive-0007-25 | Complete | 3.03 | 1.46 | 0 | 0 | 0 | 1.75 | 0.5 | 1.25 | 0 | 0.75 | 0.75 | 0 | 0 | 2023-11-30 03:16 | PlateAgilent 4_Vial10 | 0.646936 | 97.75239 | 1.130663 | 0.009245211 | 3.08175 | 0.7704375 | 0.05141395 | 0.001119067 | 0.1401346 | 0.03503364 | 0.05200582 | 1.013528 | 0.01146146 | 2.762487 | 0.6906216
355169 | opt14ComponentBayesianLive-0007-26 | Complete | 3.02 | 1.5 | 0 | 0 | 0 | 1.75 | 2 | 0 | 0 | 0.5 | 0.75 | 0 | 0 | 2023-11-30 03:28 | PlateAgilent 4_Vial11 | 0.605131 | 99.03209 | 0.8738402 | 0.006292462 | 2.381751 | 0.5954378 | 0.02499562 | 0.001667371 | 0.06812839 | 0.0170321 | 0.05497854 | 0.01409725 | 0.001888414 | 0.03842365 | 0.009605913
355170 | opt14ComponentBayesianLive-0007-27 | Complete | 5.45 | 0 | 0 | 0 | 0 | 0 | 0.25 | 0 | 0 | 1 | 3.75 | 0 | 0 | 2023-11-30 03:40 | PlateAgilent 4_Vial12 | 0.616276 | 97.81499 | 2.094539 | 0.02376485 | 5.708905 | 1.427226 | 0.0246096 | 0.001772594 | 0.06707625 | 0.01676906 | 0.05279587 | 0.01307022 | 0.003250326 | 0.03562437 | 0.008906092
355171 | opt14ComponentBayesianLive-0007-28 | Complete | 4.97 | 0 | 0 | 0 | 0 | 0 | 0.75 | 0 | 0 | 0.5 | 3.75 | 0 | 0 | 2023-11-30 03:52 | PlateAgilent 4_Vial13 | 0.610711 | 98.66377 | 1.247025 | 0.009282734 | 3.398908 | 0.8497269 | 0.02429661 | 0.001528603 | 0.06622319 | 0.0165558 | 0.05267332 | 0.0122352 | 0.002518313 | 0.03334843 | 0.008337106
355172 | opt14ComponentBayesianLive-0007-29 | Complete | 0 | 0 | 4.95 | 0 | 0 | 3 | 0 | 0 | 0 | 2 | 0 | 0 | 0 | 2023-11-30 04:04 | PlateAgilent 4_Vial14 | 0.613501 | 98.66553 | 1.208776 | 0.00743756 | 3.294657 | 0.8236643 | 0.04464357 | 0.002345328 | 0.1216811 | 0.03042029 | 0.053555 | 0.02749863 | 0.002258978 | 0.07495064 | 0.01873766
355173 | opt14ComponentBayesianLive-0007-30 | Complete | 0 | 0 | 4.97 | 0 | 0 | 3 | 0 | 0 | 0 | 2 | 0 | 0 | 0 | 2023-11-30 04:14 | PlateAgilent 4_Vial15 | 0.610711 | 98.70656 | 1.154727 | 0.01174511 | 3.14734 | 0.786835 | 0.05920779 | 0.002414609 | 0.1613776 | 0.04034439 | 0.05536116 | 0.02414581 | 0.002301726 | 0.06581215 | 0.01645304