## Output
form_id | form_name | form_status | 10_Pt/TiO2 | 12_Pt/CdS | 20_Xylose-0.25M | 21_Proline | 22_Cysteine | 32_AcidYellow73 | 34_AcidGreen1 | water | 23_Glucose | 33_AcidViolet43 | 24_Cellobiose | 30_NaOH-0.5M | 31_CitricAcid-0.5M | 11_PCN | form_datetime | sample_name | Baratron_Avg | calc_%_N2_Avg | calc_%_H2_Avg | calc_%_H2_2STD | calc_%_H2_umol | calc_%_H2_umol/h | calc_%_O2_Avg | calc_%_O2_2STD | calc_%_O2_umol | calc_%_O2_umol/h | calc_%_Ar_Avg | calc_%_CO2_Avg | calc_%_CO2_2STD | calc_%_CO2_umol | calc_%_CO2_umol/h
355222 | opt14ComponentBayesianLive-0008-1 | Complete | 3.46 | 1.07 | 0 | 0.75 | 2 | 0.5 | 0 | 1.25 | 0 | 0 | 0.5 | 0 | 0 | 0 | 2023-11-30 08:53 | PlateAgilent 5_Vial1 | 0.613501 | 98.76574 | 1.064965 | 0.01456452 | 2.902682 | 0.7256705 | 0.03745947 | 0.001913362 | 0.1021 | 0.02552501 | 0.05210506 | 0.07973309 | 0.003242855 | 0.2173216 | 0.0543304
355223 | opt14ComponentBayesianLive-0008-2 | Complete | 3.46 | 0.85 | 0.75 | 0.75 | 2 | 0.25 | 0.25 | 1 | 0 | 0 | 0 | 0 | 0 | 0 | 2023-11-30 09:05 | PlateAgilent 5_Vial2 | 0.613501 | 98.95865 | 0.861785 | 0.007075864 | 2.348893 | 0.5872232 | 0.03151886 | 0.002388106 | 0.08590824 | 0.02147706 | 0.0508498 | 0.09720075 | 0.003159441 | 0.2649317 | 0.06623292
355224 | opt14ComponentBayesianLive-0008-3 | Complete | 3.44 | 1.07 | 0 | 0.75 | 2 | 1.25 | 0 | 1 | 0 | 0 | 0 | 0 | 0 | 0 | 2023-11-30 09:17 | PlateAgilent 5_Vial3 | 0.610711 | 98.08886 | 1.725729 | 0.01634998 | 4.70367 | 1.175918 | 0.03100183 | 0.001417045 | 0.08449902 | 0.02112475 | 0.05206572 | 0.1023398 | 0.002569992 | 0.2789387 | 0.06973467
355225 | opt14ComponentBayesianLive-0008-4 | Complete | 3.43 | 0.94 | 0 | 0.75 | 2 | 0.75 | 0 | 1.5 | 0 | 0 | 0 | 0 | 0 | 0 | 2023-11-30 09:29 | PlateAgilent 5_Vial4 | 0.616276 | 98.05901 | 1.765352 | 0.01993705 | 4.811668 | 1.202917 | 0.02835761 | 0.001662672 | 0.07729188 | 0.01932297 | 0.05386741 | 0.09341153 | 0.002897217 | 0.2546038 | 0.06365094
355226 | opt14ComponentBayesianLive-0008-5 | Complete | 3.38 | 1.07 | 0.25 | 0.75 | 2 | 0.25 | 0 | 1.5 | 0.25 | 0 | 0 | 0 | 0 | 0 | 2023-11-30 09:41 | PlateAgilent 5_Vial5 | 0.605131 | 98.64676 | 1.151268 | 0.008801296 | 3.137912 | 0.7844781 | 0.02601248 | 0.001780801 | 0.07089997 | 0.01772499 | 0.05497313 | 0.1209876 | 0.00381034 | 0.3297655 | 0.08244139
355227 | opt14ComponentBayesianLive-0008-6 | Complete | 3.38 | 1.05 | 0 | 0.75 | 2 | 0.5 | 0 | 1.75 | 0 | 0 | 0 | 0 | 0 | 0 | 2023-11-30 09:53 | PlateAgilent 5_Vial6 | 0.624646 | 98.30611 | 1.531182 | 0.01586591 | 4.173411 | 1.043353 | 0.02537024 | 0.001207826 | 0.06914948 | 0.01728737 | 0.0546625 | 0.08267843 | 0.003923357 | 0.2253495 | 0.05633737
355228 | opt14ComponentBayesianLive-0008-7 | Complete | 3.45 | 1.05 | 0.25 | 0.75 | 2.25 | 0.25 | 0.25 | 0.75 | 0.25 | 0.25 | 0 | 0 | 0 | 0 | 2023-11-30 10:04 | PlateAgilent 5_Vial7 | 0.619081 | 99.02262 | 0.7932252 | 0.008272345 | 2.162025 | 0.5405064 | 0.02415607 | 0.001061267 | 0.06584012 | 0.01646003 | 0.05287454 | 0.1071208 | 0.001745303 | 0.2919698 | 0.07299245
355229 | opt14ComponentBayesianLive-0008-8 | Complete | 3.45 | 1.09 | 0.5 | 0.75 | 2.25 | 0 | 0.5 | 0.75 | 0 | 0.25 | 0 | 0 | 0 | 0 | 2023-11-30 10:16 | PlateAgilent 5_Vial8 | 0.624646 | 98.98372 | 0.8580675 | 0.008186287 | 2.338761 | 0.5846902 | 0.02277524 | 0.001302351 | 0.06207652 | 0.01551913 | 0.05014975 | 0.08529004 | 0.002221536 | 0.2324677 | 0.05811693
355230 | opt14ComponentBayesianLive-0008-9 | Complete | 2.96 | 1.44 | 0 | 0.75 | 2.25 | 0.5 | 0 | 0.75 | 0 | 0 | 0.5 | 0.25 | 0 | 0 | 2023-11-30 10:28 | PlateAgilent 5_Vial9 | 0.638596 | 96.69998 | 3.207367 | 0.0461261 | 8.742045 | 2.185511 | 0.02323277 | 0.001258011 | 0.06332355 | 0.01583089 | 0.0501054 | 0.01931824 | 0.002251888 | 0.05265407 | 0.01316352
355231 | opt14ComponentBayesianLive-0008-10 | Complete | 2.95 | 1.42 | 1 | 0.75 | 2.25 | 0 | 0 | 0.75 | 0 | 0 | 0 | 0.25 | 0 | 0 | 2023-11-30 10:40 | PlateAgilent 5_Vial10 | 0.635776 | 97.60398 | 2.255711 | 0.02542051 | 6.148198 | 1.537049 | 0.02350804 | 0.001279387 | 0.06407383 | 0.01601846 | 0.04981909 | 0.06698382 | 0.003359729 | 0.182572 | 0.045643
355232 | opt14ComponentBayesianLive-0008-11 | Complete | 0.99 | 3.44 | 0 | 0.5 | 2.5 | 0.25 | 0 | 1 | 0 | 0 | 0.5 | 0.25 | 0 | 0 | 2023-11-30 10:51 | PlateAgilent 5_Vial11 | 0.638596 | 96.43475 | 3.47712 | 0.05940817 | 9.477285 | 2.369321 | 0.02207531 | 0.001097653 | 0.06016877 | 0.01504219 | 0.04978442 | 0.01626742 | 0.002050777 | 0.0443387 | 0.01108467
355233 | opt14ComponentBayesianLive-0008-12 | Complete | 0.97 | 3.44 | 0 | 0.5 | 2.5 | 0.5 | 0 | 1.25 | 0 | 0 | 0 | 0.25 | 0 | 0 | 2023-11-30 11:03 | PlateAgilent 5_Vial12 | 0.638596 | 96.43135 | 3.480475 | 0.05400348 | 9.48643 | 2.371608 | 0.02198154 | 0.001385115 | 0.05991319 | 0.0149783 | 0.0510185 | 0.01517345 | 0.00259553 | 0.04135698 | 0.01033924
355234 | opt14ComponentBayesianLive-0008-13 | Complete | 1.02 | 3.47 | 0.25 | 0.5 | 2.5 | 0 | 0 | 1.25 | 0 | 0 | 0.25 | 0.25 | 0 | 0 | 2023-11-30 11:15 | PlateAgilent 5_Vial13 | 0.630226 | 96.82296 | 3.08493 | 0.04997166 | 8.408327 | 2.102082 | 0.0214386 | 0.001495515 | 0.05843336 | 0.01460834 | 0.05064183 | 0.02003322 | 0.001435158 | 0.05460282 | 0.0136507
355235 | opt14ComponentBayesianLive-0008-14 | Complete | 0 | 5.01 | 0 | 0 | 3 | 0 | 0 | 2 | 0 | 0 | 0 | 0 | 0 | 0 | 2023-11-30 11:27 | PlateAgilent 5_Vial14 | 0.621871 | 98.7128 | 1.172067 | 0.005933538 | 3.194602 | 0.7986506 | 0.03846801 | 0.002346814 | 0.1048489 | 0.02621223 | 0.05189058 | 0.02477532 | 0.003161673 | 0.06752795 | 0.01688199
355236 | opt14ComponentBayesianLive-0008-15 | Complete | 0 | 4.97 | 0 | 0 | 3 | 0 | 0 | 2 | 0 | 0 | 0 | 0 | 0 | 0 | 2023-11-30 11:37 | PlateAgilent 5_Vial15 | 0.621871 | 98.64295 | 1.224977 | 0.0116044 | 3.338813 | 0.8347034 | 0.05330966 | 0.001931664 | 0.1453015 | 0.03632538 | 0.05491578 | 0.0238463 | 0.002127654 | 0.06499582 | 0.01624895
355237 | opt14ComponentBayesianLive-0008-16 | Complete | 0 | 4.94 | 0 | 0.25 | 3 | 0 | 0 | 1.25 | 0 | 0 | 0 | 0.5 | 0 | 0 | 2023-11-30 14:41 | PlateAgilent 6_Vial1 | 0.646936 | 94.85886 | 5.044036 | 0.09089954 | 13.74809 | 3.437024 | 0.03233693 | 0.001789904 | 0.08813797 | 0.02203449 | 0.04858561 | 0.01617637 | 0.00266263 | 0.04409053 | 0.01102263
355238 | opt14ComponentBayesianLive-0008-17 | Complete | 0 | 4.99 | 0 | 0.25 | 3.25 | 0 | 0 | 0.75 | 0 | 0 | 0 | 0.75 | 0 | 0 | 2023-11-30 14:52 | PlateAgilent 6_Vial2 | 0.649756 | 94.36611 | 5.545859 | 0.09031773 | 15.11587 | 3.778967 | 0.02687524 | 0.00159735 | 0.07325152 | 0.01831288 | 0.04652236 | 0.01463109 | 0.002027544 | 0.03987869 | 0.009969673
355239 | opt14ComponentBayesianLive-0008-18 | Complete | 0 | 4.49 | 0 | 0.25 | 3.25 | 0 | 0 | 0.5 | 0 | 0 | 0.25 | 0.75 | 0 | 0 | 2023-11-30 15:04 | PlateAgilent 6_Vial3 | 0.655321 | 94.53556 | 5.3798 | 0.08479169 | 14.66326 | 3.665814 | 0.02423369 | 0.002239423 | 0.06605169 | 0.01651292 | 0.04633719 | 0.01406546 | 0.003802357 | 0.038337 | 0.009584251
355240 | opt14ComponentBayesianLive-0008-19 | Complete | 0 | 5.02 | 0 | 0 | 3.5 | 0 | 0 | 0.75 | 0 | 0 | 0 | 0.75 | 0 | 0 | 2023-11-30 15:16 | PlateAgilent 6_Vial4 | 0.655321 | 94.04007 | 5.877022 | 0.08741882 | 16.01849 | 4.004623 | 0.02240541 | 0.0007151233 | 0.06106848 | 0.01526712 | 0.04729949 | 0.013204 | 0.002693872 | 0.03598901 | 0.008997253
355241 | opt14ComponentBayesianLive-0008-20 | Complete | 0 | 4.45 | 0 | 0 | 3.5 | 0 | 0 | 0.75 | 0 | 0 | 0 | 0.75 | 0 | 0 | 2023-11-30 15:28 | PlateAgilent 6_Vial5 | 0.649756 | 94.09769 | 5.819376 | 0.1021309 | 15.86137 | 3.965343 | 0.02131238 | 0.001093938 | 0.05808933 | 0.01452233 | 0.04832892 | 0.01329262 | 0.002593828 | 0.03623054 | 0.009057635
355242 | opt14ComponentBayesianLive-0008-21 | Complete | 0 | 4.97 | 0 | 3.5 | 0 | 0 | 0 | 0.75 | 0 | 0.25 | 0 | 0.25 | 0.25 | 0 | 2023-11-30 15:40 | PlateAgilent 6_Vial6 | 0.610711 | 99.6476 | 0.06942882 | 0.001085602 | 0.1892361 | 0.04730904 | 0.02228092 | 0.001840944 | 0.06072918 | 0.01518229 | 0.04952968 | 0.211164 | 0.004224418 | 0.5755514 | 0.1438879
355243 | opt14ComponentBayesianLive-0008-22 | Complete | 0 | 4.94 | 0 | 3.5 | 0 | 0 | 0 | 1 | 0 | 0 | 0 | 0.25 | 0.25 | 0 | 2023-11-30 15:51 | PlateAgilent 6_Vial7 | 0.607921 | 99.65249 | 0.06209529 | 0.0007978173 | 0.1692478 | 0.04231194 | 0.0223634 | 0.002572015 | 0.060954 | 0.0152385 | 0.05108094 | 0.2119707 | 0.002880781 | 0.5777503 | 0.1444376
355244 | opt14ComponentBayesianLive-0008-23 | Complete | 0 | 4.5 | 0 | 3.5 | 0 | 0 | 0 | 1 | 0 | 0 | 0 | 0.25 | 0.25 | 0 | 2023-11-30 16:03 | PlateAgilent 6_Vial8 | 0.613501 | 99.65364 | 0.05567704 | 0.0006896049 | 0.1517541 | 0.03793853 | 0.02233827 | 0.002121711 | 0.06088549 | 0.01522137 | 0.0510199 | 0.2173253 | 0.003537112 | 0.5923449 | 0.1480862
355245 | opt14ComponentBayesianLive-0008-24 | Complete | 0 | 4.94 | 0 | 0 | 4 | 0 | 0 | 0.25 | 0 | 0 | 0 | 0.75 | 0 | 0 | 2023-11-30 16:15 | PlateAgilent 6_Vial9 | 0.652546 | 93.1822 | 6.735641 | 0.1264921 | 18.35876 | 4.589689 | 0.0205074 | 0.00080463 | 0.05589527 | 0.01397382 | 0.04696886 | 0.01468448 | 0.0023248 | 0.04002422 | 0.01000606
355246 | opt14ComponentBayesianLive-0008-25 | Complete | 0 | 5.11 | 0 | 4 | 0 | 0 | 0 | 0.5 | 0 | 0 | 0 | 0 | 0.5 | 0 | 2023-11-30 16:27 | PlateAgilent 6_Vial10 | 0.610711 | 99.66779 | 0.1110967 | 0.0024377 | 0.3028067 | 0.07570168 | 0.02323833 | 0.003371548 | 0.06333871 | 0.01583468 | 0.04894169 | 0.1489379 | 0.00383361 | 0.4059473 | 0.1014868
355247 | opt14ComponentBayesianLive-0008-26 | Complete | 0 | 4.41 | 0 | 3 | 0.75 | 0 | 0 | 0.5 | 0 | 0 | 0 | 0.75 | 0 | 0 | 2023-11-30 16:39 | PlateAgilent 6_Vial11 | 0.619081 | 98.34006 | 1.580826 | 0.01793985 | 4.30872 | 1.07718 | 0.01904252 | 0.002031127 | 0.05190255 | 0.01297564 | 0.04934756 | 0.01071953 | 0.001293833 | 0.02921731 | 0.007304327
355248 | opt14ComponentBayesianLive-0008-27 | Complete | 0 | 0 | 0 | 4 | 0 | 0 | 0 | 0.25 | 0 | 0 | 0 | 0 | 0.75 | 0 | 2023-11-30 16:50 | PlateAgilent 6_Vial12 | 0.613501 | 99.69758 | 0.02603665 | 0.0006367653 | 0.07096586 | 0.01774147 | 0.02856605 | 0.002252254 | 0.07786001 | 0.019465 | 0.04930791 | 0.198508 | 0.004223509 | 0.5410561 | 0.135264
355249 | opt14ComponentBayesianLive-0008-28 | Complete | 0 | 0 | 0 | 4 | 0 | 0 | 0 | 0.25 | 0 | 0 | 0 | 0 | 0.75 | 1.55 | 2023-11-30 17:02 | PlateAgilent 6_Vial13 | 0.613501 | 99.50381 | 0.1348313 | 0.003113689 | 0.3674982 | 0.09187454 | 0.02064395 | 0.001925143 | 0.05626742 | 0.01406686 | 0.05012324 | 0.2905951 | 0.004526411 | 0.7920499 | 0.1980125
355250 | opt14ComponentBayesianLive-0008-29 | Complete | 0 | 4.99 | 0 | 0 | 3 | 0 | 0 | 2 | 0 | 0 | 0 | 0 | 0 | 0 | 2023-11-30 17:14 | PlateAgilent 6_Vial14 | 0.621871 | 98.70217 | 1.186337 | 0.01548658 | 3.233496 | 0.8083741 | 0.03343914 | 0.00108491 | 0.09114218 | 0.02278555 | 0.05221089 | 0.02584124 | 0.003174191 | 0.07043323 | 0.01760831
355251 | opt14ComponentBayesianLive-0008-30 | Complete | 0 | 4.98 | 0 | 0 | 3 | 0 | 0 | 2 | 0 | 0 | 0 | 0 | 0 | 0 | 2023-11-30 17:26 | PlateAgilent 6_Vial15 | 0.624646 | 98.68764 | 1.188581 | 0.01117896 | 3.239612 | 0.8099029 | 0.04502936 | 0.00269828 | 0.1227327 | 0.03068316 | 0.05510562 | 0.02364269 | 0.002400452 | 0.06444085 | 0.01611021