## Output
form_id | form_name | form_status | 10_Pt/TiO2 | 12_Pt/CdS | 21_Proline | 22_Cysteine | 32_AcidYellow73 | water | 20_Xylose-0.25M | 23_Glucose | 33_AcidViolet43 | 24_Cellobiose | 30_NaOH-0.5M | 31_CitricAcid-0.5M | 11_PCN | form_datetime | sample_name | Baratron_Avg | calc_%_N2_Avg | calc_%_H2_Avg | calc_%_H2_2STD | calc_%_H2_umol | calc_%_H2_umol/h | calc_%_O2_Avg | calc_%_O2_2STD | calc_%_O2_umol | calc_%_O2_umol/h | calc_%_Ar_Avg | calc_%_CO2_Avg | calc_%_CO2_2STD | calc_%_CO2_umol | calc_%_CO2_umol/h
355252 | opt14ComponentBayesianLive-0009-1 | Complete | 4.09 | 0.75 | 0.5 | 2.25 | 0.5 | 1.5 | 0 | 0 | 0 | 0.25 | 0 | 0 | 0 | 2023-11-30 21:35 | PlateAgilent 7_Vial1 | 0.630226 | 98.5012 | 1.313455 | 0.0137983 | 3.57997 | 0.8949926 | 0.03303177 | 0.0006327762 | 0.09003185 | 0.02250796 | 0.05172131 | 0.100594 | 0.002494044 | 0.2741805 | 0.06854512
355253 | opt14ComponentBayesianLive-0009-2 | Complete | 4.01 | 0.51 | 0.5 | 2.25 | 0.5 | 1.75 | 0 | 0 | 0 | 0 | 0 | 0 | 0 | 2023-11-30 21:47 | PlateAgilent 7_Vial2 | 0.638596 | 97.92247 | 1.912445 | 0.02316776 | 5.212588 | 1.303147 | 0.02790346 | 0.0009303268 | 0.07605405 | 0.01901351 | 0.05351462 | 0.08366536 | 0.003633723 | 0.2280395 | 0.05700986
355254 | opt14ComponentBayesianLive-0009-3 | Complete | 3.99 | 0.46 | 0.5 | 2.25 | 0.25 | 1.5 | 0.25 | 0.25 | 0 | 0 | 0 | 0 | 0 | 2023-11-30 21:58 | PlateAgilent 7_Vial3 | 0.627436 | 98.73497 | 1.062878 | 0.007227505 | 2.896994 | 0.7242486 | 0.02453699 | 0.001560473 | 0.06687837 | 0.01671959 | 0.05340325 | 0.1242098 | 0.001633119 | 0.338548 | 0.08463699
355255 | opt14ComponentBayesianLive-0009-4 | Complete | 3.97 | 0.51 | 0.5 | 2.25 | 0.5 | 1.5 | 0 | 0 | 0.25 | 0 | 0 | 0 | 0 | 2023-11-30 22:10 | PlateAgilent 7_Vial4 | 0.630226 | 98.39982 | 1.437968 | 0.01219898 | 3.919347 | 0.9798367 | 0.02450546 | 0.002053198 | 0.06679243 | 0.01669811 | 0.05166152 | 0.0860481 | 0.001863993 | 0.2345339 | 0.05863347
355256 | opt14ComponentBayesianLive-0009-5 | Complete | 3.96 | 0.48 | 0.5 | 2.25 | 0 | 1.75 | 0.25 | 0 | 0 | 0.25 | 0 | 0 | 0 | 2023-11-30 22:22 | PlateAgilent 7_Vial5 | 0.627436 | 98.69358 | 1.102117 | 0.01094809 | 3.003945 | 0.7509861 | 0.02563639 | 0.00173773 | 0.0698749 | 0.01746873 | 0.05275785 | 0.1259124 | 0.001924987 | 0.3431885 | 0.08579713
355257 | opt14ComponentBayesianLive-0009-6 | Complete | 4.07 | 0.52 | 0.5 | 2.25 | 0 | 2 | 0.25 | 0 | 0 | 0 | 0 | 0 | 0 | 2023-11-30 22:34 | PlateAgilent 7_Vial6 | 0.630226 | 98.76264 | 1.042989 | 0.006939836 | 2.842785 | 0.7106962 | 0.02497163 | 0.001335407 | 0.06806303 | 0.01701576 | 0.05335336 | 0.1160495 | 0.002125054 | 0.3163061 | 0.07907651
355258 | opt14ComponentBayesianLive-0009-7 | Complete | 3.46 | 1.02 | 0.5 | 2.25 | 0 | 1.25 | 1 | 0 | 0 | 0 | 0 | 0 | 0 | 2023-11-30 22:46 | PlateAgilent 7_Vial7 | 0.633031 | 98.8466 | 0.9686554 | 0.008622307 | 2.640181 | 0.6600451 | 0.02285411 | 0.001860823 | 0.06229148 | 0.01557287 | 0.05336344 | 0.1085309 | 0.002508482 | 0.2958133 | 0.07395333
355259 | opt14ComponentBayesianLive-0009-8 | Complete | 3.43 | 0.86 | 0.5 | 2.25 | 0.25 | 1.75 | 0 | 0 | 0 | 0.25 | 0 | 0 | 0 | 2023-11-30 22:58 | PlateAgilent 7_Vial8 | 0.633031 | 98.66614 | 1.177749 | 0.01010386 | 3.210088 | 0.802522 | 0.02037132 | 0.002052188 | 0.05552436 | 0.01388109 | 0.05309355 | 0.08264525 | 0.00346113 | 0.225259 | 0.05631476
355260 | opt14ComponentBayesianLive-0009-9 | Complete | 3.47 | 1.11 | 0.5 | 2.5 | 0.25 | 1 | 0.25 | 0 | 0 | 0.5 | 0 | 0 | 0 | 2023-11-30 23:09 | PlateAgilent 7_Vial9 | 0.627436 | 98.69523 | 1.126466 | 0.01027261 | 3.070311 | 0.7675779 | 0.01960638 | 0.001858659 | 0.05343941 | 0.01335985 | 0.05121343 | 0.1074868 | 0.002382722 | 0.2929676 | 0.07324189
355261 | opt14ComponentBayesianLive-0009-10 | Complete | 3.46 | 1.09 | 0.5 | 2.5 | 0 | 2 | 0 | 0 | 0 | 0 | 0 | 0 | 0 | 2023-11-30 23:21 | PlateAgilent 7_Vial10 | 0.627436 | 98.56542 | 1.281492 | 0.009542696 | 3.492851 | 0.8732128 | 0.0239168 | 0.001395227 | 0.06518797 | 0.01629699 | 0.05413402 | 0.07504249 | 0.002554518 | 0.2045368 | 0.05113421
355262 | opt14ComponentBayesianLive-0009-11 | Complete | 0 | 4.4 | 0 | 3.25 | 0 | 1 | 0 | 0 | 0 | 0 | 0.75 | 0 | 0 | 2023-11-30 23:33 | PlateAgilent 7_Vial11 | 0.660886 | 93.86581 | 6.054875 | 0.1147833 | 16.50325 | 4.125812 | 0.01862762 | 0.001605269 | 0.0507717 | 0.01269293 | 0.04916373 | 0.01152383 | 0.002205816 | 0.03140952 | 0.007852379
355263 | opt14ComponentBayesianLive-0009-12 | Complete | 0 | 4.49 | 0 | 3.25 | 0 | 0.75 | 0 | 0 | 0 | 0.25 | 0.75 | 0 | 0 | 2023-11-30 23:45 | PlateAgilent 7_Vial12 | 0.658126 | 93.80741 | 6.114418 | 0.1119266 | 16.66554 | 4.166386 | 0.01817709 | 0.001732584 | 0.04954372 | 0.01238593 | 0.04797188 | 0.01202569 | 0.002272326 | 0.03277738 | 0.008194345
355264 | opt14ComponentBayesianLive-0009-13 | Complete | 0 | 4.9 | 0 | 3.5 | 0 | 0.75 | 0 | 0 | 0 | 0 | 0.75 | 0 | 0 | 2023-11-30 23:56 | PlateAgilent 7_Vial13 | 0.666466 | 93.26125 | 6.662628 | 0.1224573 | 18.15975 | 4.539938 | 0.01750202 | 0.002225737 | 0.04770375 | 0.01192594 | 0.04708588 | 0.01152972 | 0.003056715 | 0.03142557 | 0.007856392
355265 | opt14ComponentBayesianLive-0009-14 | Complete | 0 | 4.99 | 0 | 3 | 0 | 2 | 0 | 0 | 0 | 0 | 0 | 0 | 0 | 2023-12-01 00:08 | PlateAgilent 7_Vial14 | 0.627436 | 98.68481 | 1.204538 | 0.01244708 | 3.283104 | 0.8207761 | 0.03325566 | 0.002460571 | 0.09064209 | 0.02266052 | 0.05252905 | 0.02486785 | 0.002267858 | 0.06778017 | 0.01694504
355266 | opt14ComponentBayesianLive-0009-15 | Complete | 0 | 5.01 | 0 | 3 | 0 | 2 | 0 | 0 | 0 | 0 | 0 | 0 | 0 | 2023-12-01 00:20 | PlateAgilent 7_Vial15 | 0.624646 | 98.74158 | 1.140616 | 0.009629758 | 3.108878 | 0.7772194 | 0.03992008 | 0.0027262 | 0.1088067 | 0.02720168 | 0.05599056 | 0.02189051 | 0.002535414 | 0.05966507 | 0.01491627
355267 | opt14ComponentBayesianLive-0009-16 | Complete | 4.68 | 0 | 3.5 | 0 | 0 | 1.25 | 0 | 0 | 0 | 0 | 0 | 0.25 | 0 | 2023-12-01 03:19 | PlateAgilent 8_Vial1 | 0.652546 | 97.05647 | 1.346512 | 0.4663564 | 3.670073 | 0.9175182 | 0.03115679 | 0.002217158 | 0.08492136 | 0.02123034 | 0.05091919 | 1.51494 | 0.004449132 | 4.129142 | 1.032285
355268 | opt14ComponentBayesianLive-0009-17 | Complete | 4.99 | 0 | 3.5 | 0 | 0 | 1.25 | 0 | 0 | 0 | 0 | 0 | 0.25 | 0 | 2023-12-01 03:31 | PlateAgilent 8_Vial2 | 0.652546 | 96.81226 | 1.67066 | 0.01764986 | 4.553574 | 1.138393 | 0.0256162 | 0.00358378 | 0.06981988 | 0.01745497 | 0.05054784 | 1.440913 | 0.008938398 | 3.927373 | 0.9818431
355269 | opt14ComponentBayesianLive-0009-18 | Complete | 4.46 | 0 | 3.5 | 0 | 0.5 | 0.75 | 0 | 0 | 0 | 0 | 0 | 0.25 | 0 | 2023-12-01 03:42 | PlateAgilent 8_Vial3 | 0.652546 | 96.3538 | 1.959744 | 0.03450601 | 5.341504 | 1.335376 | 0.02391334 | 0.002324167 | 0.06517853 | 0.01629463 | 0.0486865 | 1.613852 | 0.01648142 | 4.398738 | 1.099685
355271 | opt14ComponentBayesianLive-0009-20 | Complete | 5.05 | 0 | 3.5 | 0 | 0 | 1 | 0 | 0 | 0.25 | 0 | 0 | 0.25 | 0 | 2023-12-01 04:06 | PlateAgilent 8_Vial5 | 0.646936 | 96.21415 | 2.037327 | 0.02387124 | 5.552966 | 1.388242 | 0.02136768 | 0.002163203 | 0.05824004 | 0.01456001 | 0.05128928 | 1.675866 | 0.01349746 | 4.567763 | 1.141941
355272 | opt14ComponentBayesianLive-0009-21 | Complete | 0 | 4.9 | 0 | 3.75 | 0 | 0.5 | 0 | 0 | 0 | 0 | 0.75 | 0 | 0 | 2023-12-01 04:18 | PlateAgilent 8_Vial6 | 0.666466 | 93.39634 | 6.517982 | 0.1195329 | 17.7655 | 4.441375 | 0.01990207 | 0.001684304 | 0.05424536 | 0.01356134 | 0.04991172 | 0.01586459 | 0.002068409 | 0.04324074 | 0.01081019
355273 | opt14ComponentBayesianLive-0009-22 | Complete | 0 | 4.4 | 0 | 3.75 | 0 | 0.5 | 0 | 0 | 0 | 0 | 0.75 | 0 | 0 | 2023-12-01 04:30 | PlateAgilent 8_Vial7 | 0.669271 | 93.22769 | 6.691145 | 0.1139085 | 18.23748 | 4.559369 | 0.01903031 | 0.001936767 | 0.05186927 | 0.01296732 | 0.04821148 | 0.01392206 | 0.002313518 | 0.03794617 | 0.009486542
355274 | opt14ComponentBayesianLive-0009-23 | Complete | 0 | 4.48 | 0 | 4 | 0 | 0.25 | 0 | 0 | 0 | 0 | 0.75 | 0 | 0 | 2023-12-01 04:41 | PlateAgilent 8_Vial8 | 0.527041 | 93.27387 | 6.637166 | 0.1033872 | 18.09035 | 4.522588 | 0.02322387 | 0.002810166 | 0.06329931 | 0.01582483 | 0.04934719 | 0.01639503 | 0.003200323 | 0.04468652 | 0.01117163
355275 | opt14ComponentBayesianLive-0009-24 | Complete | 0 | 4.92 | 0 | 4 | 0 | 0.25 | 0 | 0 | 0 | 0 | 0.75 | 0 | 0 | 2023-12-01 04:53 | PlateAgilent 8_Vial9 | 0.429451 | 93.05204 | 6.848154 | 0.1469468 | 18.66542 | 4.666355 | 0.03221121 | 0.01070424 | 0.08779531 | 0.02194883 | 0.04865355 | 0.01894022 | 0.001575676 | 0.05162373 | 0.01290593
355276 | opt14ComponentBayesianLive-0009-25 | Complete | 4.97 | 0 | 3.75 | 0 | 0 | 0.75 | 0 | 0 | 0 | 0 | 0 | 0.5 | 0 | 2023-12-01 05:04 | PlateAgilent 8_Vial10 | 0.331845 | 95.71879 | 2.311431 | 0.02340818 | 6.300069 | 1.575017 | 0.03819683 | 0.01233327 | 0.1041098 | 0.02602745 | 0.05170027 | 1.879885 | 0.02274577 | 5.123841 | 1.28096
355277 | opt14ComponentBayesianLive-0009-26 | Complete | 4.41 | 0 | 3.75 | 0 | 0 | 0.75 | 0 | 0 | 0 | 0 | 0 | 0.5 | 0 | 2023-12-01 05:16 | PlateAgilent 8_Vial11 | 0.326273 | 96.30077 | 1.882413 | 0.02536031 | 5.13073 | 1.282683 | 0.03586825 | 0.009346663 | 0.097763 | 0.02444075 | 0.05383757 | 1.727113 | 0.01539835 | 4.707442 | 1.176861
355278 | opt14ComponentBayesianLive-0009-27 | Complete | 0 | 0 | 1.75 | 0 | 0 | 0.25 | 0 | 0 | 0 | 0 | 2.25 | 0.75 | 0.27 | 2023-12-01 05:28 | PlateAgilent 8_Vial12 | 0.292808 | 99.7203 | 0.06308242 | 0.001268627 | 0.1719383 | 0.04298458 | 0.07463014 | 0.01202026 | 0.203413 | 0.05085324 | 0.05827612 | 0.08371608 | 0.004720707 | 0.2281777 | 0.05704443
355279 | opt14ComponentBayesianLive-0009-28 | Complete | 0 | 0 | 1.75 | 0 | 0 | 0.25 | 0 | 0 | 0 | 0 | 2.25 | 0.75 | 3.87 | 2023-12-01 05:39 | PlateAgilent 8_Vial13 | 0.29559 | 99.71357 | 0.09116697 | 0.0004549324 | 0.248486 | 0.06212149 | 0.06082669 | 0.008399215 | 0.1657901 | 0.04144751 | 0.06006611 | 0.07436893 | 0.007188757 | 0.202701 | 0.05067525
355280 | opt14ComponentBayesianLive-0009-29 | Complete | 0 | 4.91 | 0 | 3 | 0 | 2 | 0 | 0 | 0 | 0 | 0 | 0 | 0 | 2023-12-01 05:51 | PlateAgilent 8_Vial14 | 0.305702875 | 98.68073 | 1.173421 | 0.02059326 | 3.198291 | 0.7995728 | 0.05046521 | 0.007199063 | 0.1375487 | 0.03438717 | 0.05752564 | 0.03785752 | 0.004504862 | 0.103185 | 0.02579624
355281 | opt14ComponentBayesianLive-0009-30 | Complete | 0 | 4.96 | 0 | 3 | 0 | 2 | 0 | 0 | 0 | 0 | 0 | 0 | 0 | 2023-12-01 06:02 | PlateAgilent 8_Vial15 | 0.30117 | 98.71265 | 1.13229 | 0.01403005 | 3.086186 | 0.7715466 | 0.0616941 | 0.008368882 | 0.1681543 | 0.04203858 | 0.05868111 | 0.03467978 | 0.003365785 | 0.09452369 | 0.02363092