## Output
form_id | form_name | form_status | 10_Pt/TiO2 | 12_Pt/CdS | 20_Xylose-0.25M | 21_Proline | 22_Cysteine | 23_Glucose | 32_AcidYellow73 | water | 30_NaOH-0.5M | form_datetime | sample_name | Baratron_Avg | calc_%_N2_Avg | calc_%_H2_Avg | calc_%_H2_2STD | calc_%_H2_umol | calc_%_H2_umol/h | calc_%_O2_Avg | calc_%_O2_2STD | calc_%_O2_umol | calc_%_O2_umol/h | calc_%_Ar_Avg | calc_%_CO2_Avg | calc_%_CO2_2STD | calc_%_CO2_umol | calc_%_CO2_umol/h
355283 | opt14ComponentBayesianLive-0010-2 | Complete | 3.96 | 0.59 | 0.25 | 0.5 | 2.25 | 0.25 | 0.25 | 1.5 | 0 | 2023-12-05 02:55 | PlateAgilent 9_Vial2 | 0.250973 | 98.82688 | 0.8562745 | 0.01868594 | 2.333873 | 0.5834684 | 0.1031297 | 0.02005355 | 0.2810918 | 0.07027294 | 0.08523531 | 0.1284814 | 0.01136903 | 0.3501906 | 0.08754766
355284 | opt14ComponentBayesianLive-0010-3 | Complete | 4.04 | 0.56 | 0.5 | 0.5 | 2.25 | 0 | 0.25 | 1.5 | 0 | 2023-12-05 03:07 | PlateAgilent 9_Vial3 | 0.287228 | 98.82611 | 0.9031441 | 0.01186927 | 2.461622 | 0.6154055 | 0.06595465 | 0.01366744 | 0.1797669 | 0.04494173 | 0.08811643 | 0.1166766 | 0.005289644 | 0.3180153 | 0.07950382
355285 | opt14ComponentBayesianLive-0010-4 | Complete | 4.14 | 0.53 | 0.25 | 0.5 | 2.25 | 0 | 0 | 2 | 0 | 2023-12-05 03:19 | PlateAgilent 9_Vial4 | 0.29001 | 98.8058 | 0.9106518 | 0.01180356 | 2.482085 | 0.6205213 | 0.06334865 | 0.01208338 | 0.1726639 | 0.04316599 | 0.08499683 | 0.1351996 | 0.004566367 | 0.368502 | 0.0921255
355286 | opt14ComponentBayesianLive-0010-5 | Complete | 3.98 | 0.47 | 0 | 0.5 | 2.25 | 0 | 0.5 | 1.75 | 0 | 2023-12-05 03:30 | PlateAgilent 9_Vial5 | 0.30117 | 97.99241 | 1.781298 | 0.03390464 | 4.85513 | 1.213783 | 0.04787406 | 0.01007892 | 0.1304862 | 0.03262155 | 0.08166569 | 0.09675025 | 0.007955075 | 0.2637038 | 0.06592595
355287 | opt14ComponentBayesianLive-0010-6 | Complete | 3.97 | 0.53 | 0.25 | 0.5 | 2.25 | 0.25 | 0.5 | 1.25 | 0 | 2023-12-05 03:42 | PlateAgilent 9_Vial6 | 0.26772 | 98.8148 | 0.9272054 | 0.01603797 | 2.527204 | 0.6318009 | 0.04952648 | 0.01339732 | 0.1349901 | 0.03374751 | 0.08475956 | 0.1237059 | 0.009038557 | 0.3371745 | 0.08429362
355288 | opt14ComponentBayesianLive-0010-7 | Complete | 3.94 | 0.52 | 0 | 0.5 | 2.25 | 0 | 0.25 | 2 | 0 | 2023-12-05 03:54 | PlateAgilent 9_Vial7 | 0.278858 | 98.37482 | 1.397128 | 0.02286562 | 3.808031 | 0.9520077 | 0.04610579 | 0.0131311 | 0.1256666 | 0.03141665 | 0.08594055 | 0.09600669 | 0.01088698 | 0.2616772 | 0.06541929
355289 | opt14ComponentBayesianLive-0010-8 | Complete | 3.93 | 0.52 | 1 | 0.5 | 2.25 | 0 | 0 | 1.25 | 0 | 2023-12-05 04:06 | PlateAgilent 9_Vial8 | 0.273278 | 98.99054 | 0.7515026 | 0.009597013 | 2.048306 | 0.5120765 | 0.05361921 | 0.01438357 | 0.1461452 | 0.03653631 | 0.08129773 | 0.123037 | 0.008014397 | 0.3353514 | 0.08383786
355290 | opt14ComponentBayesianLive-0010-9 | Complete | 2.48 | 1.9 | 0.75 | 0.5 | 2.5 | 0 | 0 | 1 | 0.25 | 2023-12-05 04:18 | PlateAgilent 9_Vial9 | 0.250973 | 97.86655 | 1.91731 | 0.01927833 | 5.225847 | 1.306462 | 0.04823209 | 0.01433419 | 0.1314621 | 0.03286552 | 0.08343502 | 0.08447074 | 0.004991747 | 0.2302346 | 0.05755866
355292 | opt14ComponentBayesianLive-0010-11 | Complete | 0 | 4.48 | 0 | 0 | 3.25 | 0 | 0.25 | 0.75 | 0.75 | 2023-12-05 04:40 | PlateAgilent 9_Vial11 | 0.29001 | 93.80062 | 6.066678 | 0.1714265 | 16.53542 | 4.133855 | 0.03809867 | 0.006291897 | 0.1038423 | 0.02596057 | 0.07915463 | 0.01544754 | 0.006773266 | 0.04210403 | 0.01052601
355293 | opt14ComponentBayesianLive-0010-12 | Complete | 0 | 4.49 | 0 | 0 | 3.25 | 0 | 0 | 1 | 0.75 | 2023-12-05 04:52 | PlateAgilent 9_Vial12 | 0.298373 | 93.65071 | 6.216803 | 0.1527315 | 16.9446 | 4.236151 | 0.03677758 | 0.007166767 | 0.1002415 | 0.02506037 | 0.07829973 | 0.01740505 | 0.007463594 | 0.04743945 | 0.01185986
355294 | opt14ComponentBayesianLive-0010-13 | Complete | 0 | 4.64 | 0 | 0 | 3.5 | 0 | 0 | 0.75 | 0.75 | 2023-12-05 05:03 | PlateAgilent 9_Vial13 | 0.312323 | 93.25934 | 6.613183 | 0.1661156 | 18.02498 | 4.506246 | 0.03565352 | 0.006820408 | 0.09717773 | 0.02429443 | 0.07495182 | 0.01686949 | 0.006605027 | 0.04597972 | 0.01149493
355295 | opt14ComponentBayesianLive-0010-14 | Complete | 0 | 4.97 | 0 | 0 | 3 | 0 | 0 | 2 | 0 | 2023-12-05 05:15 | PlateAgilent 9_Vial14 | 0.253763 | 98.67957 | 1.135404 | 0.008589859 | 3.094674 | 0.7736684 | 0.07251773 | 0.01159945 | 0.1976553 | 0.04941383 | 0.08125263 | 0.03125983 | 0.007648719 | 0.08520223 | 0.02130056