## Output
form_id | form_name | form_status | 12_Pt/CdS | 22_Cysteine | 30_NaOH-0.5M | water | 10_Pt/TiO2 | 13_Pt/WO3 | 24_Cellobiose | 32_AcidYellow73 | 33_AcidViolet43 | 34_AcidGreen1 | 21_Proline | 31_CitricAcid-0.5M | 11_PCN | 20_Xylose-0.25M | 23_Glucose | form_datetime | sample_name | Baratron_Avg | calc_%_N2_Avg | calc_%_H2_Avg | calc_%_H2_2STD | calc_%_H2_umol | calc_%_H2_umol/h | calc_%_O2_Avg | calc_%_O2_2STD | calc_%_O2_umol | calc_%_O2_umol/h | calc_%_Ar_Avg | calc_%_CO2_Avg | calc_%_CO2_2STD | calc_%_CO2_umol | calc_%_CO2_umol/h
355429 | opt14ComponentBayesianLive-0011-1 | Complete | 1.56 | 2.25 | 0.75 | 1.25 | 0 | 1.92 | 0 | 0 | 0 | 0 | 0 | 0.25 | 0.47 | 0.5 | 0 | 2023-12-06 09:04 | PlateAgilent 11_Vial1 | 0.26772 | 98.72896 | 0.9663741 | 0.01352615 | 2.633963 | 0.6584907 | 0.0944058 | 0.02180887 | 0.2573137 | 0.06432844 | 0.08400888 | 0.1262478 | 0.01032042 | 0.3441027 | 0.08602567
355430 | opt14ComponentBayesianLive-0011-2 | Complete | 4.51 | 4 | 0.5 | 0.5 | 0 | 0 | 0 | 0 | 0 | 0 | 0 | 0 | 0 | 0 | 0 | 2023-12-06 09:16 | PlateAgilent 11_Vial2 | 0.281655 | 93.97757 | 5.850866 | 0.1145156 | 15.9472 | 3.9868 | 0.07043653 | 0.01943845 | 0.1919828 | 0.0479957 | 0.07641537 | 0.02471568 | 0.008692285 | 0.06736539 | 0.01684135
355431 | opt14ComponentBayesianLive-0011-3 | Complete | 2.5 | 1.75 | 0.25 | 1.5 | 0.98 | 0.14 | 0.25 | 0.5 | 0.5 | 0.25 | 0 | 0 | 0 | 0 | 0 | 2023-12-06 09:28 | PlateAgilent 11_Vial3 | 0.264915 | 97.82182 | 2.01655 | 0.03385596 | 5.496337 | 1.374084 | 0.05823087 | 0.0180851 | 0.1587149 | 0.03967872 | 0.08342028 | 0.01997751 | 0.007180281 | 0.05445099 | 0.01361275
355433 | opt14ComponentBayesianLive-0011-5 | Complete | 0 | 1.75 | 0.5 | 1.5 | 0 | 0.51 | 0 | 0.5 | 0 | 0 | 0 | 0 | 2.41 | 0.25 | 0.5 | 2023-12-06 09:45 | PlateAgilent 11_Vial5 | 0.273278 | 99.29205 | 0.5599423 | 0.004162126 | 1.526186 | 0.3815466 | 0.04507804 | 0.01100297 | 0.1228653 | 0.03071633 | 0.08400203 | 0.01893111 | 0.008365003 | 0.0515989 | 0.01289973
355434 | opt14ComponentBayesianLive-0011-6 | Complete | 0 | 0 | 0 | 0.5 | 4.49 | 0 | 0 | 0.25 | 0.75 | 0 | 3.25 | 0.25 | 0 | 0 | 0 | 2023-12-06 09:57 | PlateAgilent 11_Vial6 | 0.231458 | 97.76464 | 0.9199712 | 0.009749124 | 2.507486 | 0.6268715 | 0.04986028 | 0.0181777 | 0.1358999 | 0.03397497 | 0.07986732 | 1.185664 | 0.02202424 | 3.231663 | 0.8079157
355435 | opt14ComponentBayesianLive-0011-7 | Complete | 1.06 | 2 | 0.25 | 2 | 2.5 | 0.43 | 0 | 0.25 | 0 | 0.25 | 0.25 | 0 | 0 | 0 | 0 | 2023-12-06 10:09 | PlateAgilent 11_Vial7 | 0.273278 | 97.79414 | 2.058096 | 0.02996203 | 5.609574 | 1.402393 | 0.03888172 | 0.0106624 | 0.1059766 | 0.02649414 | 0.08601893 | 0.02286752 | 0.004834207 | 0.06232803 | 0.01558201
355436 | opt14ComponentBayesianLive-0011-8 | Complete | 1.08 | 2 | 0.25 | 1.5 | 0.48 | 0 | 0.25 | 0.25 | 0.5 | 0 | 0.25 | 0 | 0 | 0 | 0 | 2023-12-06 10:20 | PlateAgilent 11_Vial8 | 0.273278 | 97.87226 | 1.987905 | 0.02352584 | 5.418263 | 1.354566 | 0.03701228 | 0.01093344 | 0.1008812 | 0.0252203 | 0.08213962 | 0.02067936 | 0.003561326 | 0.05636394 | 0.01409098
355437 | opt14ComponentBayesianLive-0011-9 | Complete | 2.15 | 2 | 0.5 | 1.5 | 0 | 2.74 | 0.25 | 0.25 | 0 | 0.5 | 0 | 0 | 0 | 0 | 0 | 2023-12-06 10:32 | PlateAgilent 11_Vial9 | 0.278858 | 96.88047 | 2.988912 | 0.05586214 | 8.146621 | 2.036655 | 0.03499938 | 0.01011792 | 0.09539479 | 0.0238487 | 0.08132018 | 0.01429441 | 0.00647509 | 0.03896105 | 0.009740262
355438 | opt14ComponentBayesianLive-0011-10 | Complete | 0 | 0 | 0 | 0.5 | 5 | 0 | 0 | 0.25 | 0.75 | 0 | 3.25 | 0.25 | 0 | 0 | 0 | 2023-12-06 10:44 | PlateAgilent 11_Vial10 | 0.284423 | 96.79195 | 1.509429 | 0.008454472 | 4.114122 | 1.02853 | 0.0318157 | 0.008216415 | 0.08671731 | 0.02167933 | 0.07733797 | 1.58947 | 0.0209849 | 4.332282 | 1.083071
355439 | opt14ComponentBayesianLive-0011-11 | Complete | 3.42 | 1.5 | 0.75 | 1 | 0 | 0 | 0.25 | 0.25 | 0 | 0 | 0.25 | 0 | 0.41 | 0 | 1 | 2023-12-06 10:56 | PlateAgilent 11_Vial11 | 0.281655 | 97.05685 | 2.812338 | 0.04243375 | 7.665348 | 1.916337 | 0.03323372 | 0.009739425 | 0.0905823 | 0.02264557 | 0.08073086 | 0.01685013 | 0.006801118 | 0.04592696 | 0.01148174
355441 | opt14ComponentBayesianLive-0011-13 | Complete | 0 | 0 | 0 | 0.75 | 4.99 | 0 | 0 | 0.25 | 0.75 | 0 | 3 | 0.25 | 0 | 0 | 0 | 2023-12-06 11:19 | PlateAgilent 11_Vial13 | 0.225878 | 96.39495 | 1.661654 | 0.01155735 | 4.529027 | 1.132257 | 0.04731419 | 0.02204062 | 0.1289602 | 0.03224005 | 0.0817058 | 1.814377 | 0.02611906 | 4.945291 | 1.236323
355442 | opt14ComponentBayesianLive-0011-14 | Complete | 4.91 | 3 | 0 | 2 | 0 | 0 | 0 | 0 | 0 | 0 | 0 | 0 | 0 | 0 | 0 | 2023-12-06 11:30 | PlateAgilent 11_Vial14 | 0.1540725 | 98.61019 | 1.126671 | 0.01139883 | 3.070871 | 0.7677177 | 0.1159159 | 0.0439669 | 0.3159419 | 0.07898546 | 0.08803985 | 0.05918493 | 0.01150054 | 0.1613153 | 0.04032882
355443 | opt14ComponentBayesianLive-0011-15 | Complete | 5 | 3 | 0 | 2 | 0 | 0 | 0 | 0 | 0 | 0 | 0 | 0 | 0 | 0 | 0 | 2023-12-06 11:41 | PlateAgilent 11_Vial15 | 0.0641371 | 98.51238 | 1.006254 | 0.04115574 | 2.742659 | 0.6856647 | 0.2915643 | 0.1237387 | 0.7946918 | 0.198673 | 0.09395084 | 0.09585238 | 0.0419361 | 0.2612566 | 0.06531415
355444 | opt14ComponentBayesianLive-0011-16 | Complete | 3.1 | 1.25 | 0.5 | 2.5 | 0 | 0 | 0 | 0 | 0 | 0 | 0 | 0 | 0.5 | 0 | 0.75 | 2023-12-06 21:01 | PlateAgilent 12_Vial1 | 0.287228 | 97.54786 | 2.246713 | 0.04133077 | 6.123673 | 1.530918 | 0.1012832 | 0.01568542 | 0.276059 | 0.06901475 | 0.08531363 | 0.01882728 | 0.004408562 | 0.0513159 | 0.01282898
355445 | opt14ComponentBayesianLive-0011-17 | Complete | 1.9 | 2.25 | 0.75 | 1.5 | 1.63 | 0 | 0.25 | 0 | 0 | 0.25 | 0 | 0 | 0 | 0 | 0 | 2023-12-06 21:12 | PlateAgilent 12_Vial2 | 0.139432 | 96.29331 | 3.382377 | 0.03195422 | 9.219053 | 2.304763 | 0.1978604 | 0.0590269 | 0.5392912 | 0.1348228 | 0.0900221 | 0.03643345 | 0.007988591 | 0.09930352 | 0.02482588
355446 | opt14ComponentBayesianLive-0011-18 | Complete | 2.5 | 1.75 | 0.5 | 1.5 | 0 | 1.39 | 0 | 0.25 | 0.25 | 0 | 0.25 | 0 | 0 | 0 | 0.5 | 2023-12-06 21:23 | PlateAgilent 12_Vial3 | 0.147795 | 97.06254 | 2.69491 | 0.01483326 | 7.345284 | 1.836321 | 0.1227712 | 0.0423975 | 0.334627 | 0.08365675 | 0.08890528 | 0.03087426 | 0.01084971 | 0.08415131 | 0.02103783
355447 | opt14ComponentBayesianLive-0011-19 | Complete | 0 | 0 | 0 | 0.5 | 4.44 | 0 | 0 | 0.25 | 1 | 0 | 3 | 0.25 | 0 | 0 | 0 | 2023-12-06 21:33 | PlateAgilent 12_Vial4 | 0.147795 | 96.87324 | 1.338282 | 0.01256455 | 3.647639 | 0.9119098 | 0.1099553 | 0.04002327 | 0.2996957 | 0.07492391 | 0.08616768 | 1.592358 | 0.01758569 | 4.340152 | 1.085038
355448 | opt14ComponentBayesianLive-0011-20 | Complete | 4.44 | 4 | 0.5 | 0.25 | 0 | 0 | 0 | 0.25 | 0 | 0 | 0 | 0 | 0 | 0 | 0 | 2023-12-06 21:44 | PlateAgilent 12_Vial5 | 0.153375 | 94.33915 | 5.447018 | 0.02162894 | 14.84647 | 3.711617 | 0.09268176 | 0.03604099 | 0.2526147 | 0.06315367 | 0.08097669 | 0.04017061 | 0.009534658 | 0.1094896 | 0.02737239
355449 | opt14ComponentBayesianLive-0011-21 | Complete | 1.56 | 2.25 | 0.5 | 1.5 | 0 | 1.2 | 0.5 | 0 | 0 | 0 | 0.25 | 0 | 0.53 | 0 | 0 | 2023-12-06 21:56 | PlateAgilent 12_Vial6 | 0.105967 | 96.80104 | 2.915418 | 0.0471099 | 7.946304 | 1.986576 | 0.1477757 | 0.06685413 | 0.4027794 | 0.1006948 | 0.08885023 | 0.04691115 | 0.01178534 | 0.1278617 | 0.03196542
355450 | opt14ComponentBayesianLive-0011-22 | Complete | 0 | 0 | 0 | 0.5 | 4.93 | 0 | 0 | 0.25 | 1 | 0 | 3 | 0.25 | 0 | 0 | 0 | 2023-12-06 22:07 | PlateAgilent 12_Vial7 | 0.18405 | 96.60249 | 1.507061 | 0.00712094 | 4.107667 | 1.026917 | 0.06041602 | 0.0185345 | 0.1646707 | 0.04116768 | 0.08220427 | 1.747832 | 0.01890365 | 4.763915 | 1.190979
355451 | opt14ComponentBayesianLive-0011-23 | Complete | 4.5 | 3.75 | 0.5 | 0.5 | 0 | 0 | 0 | 0.25 | 0 | 0 | 0 | 0 | 0 | 0 | 0 | 2023-12-06 22:17 | PlateAgilent 12_Vial8 | 0.103177 | 94.38382 | 5.348453 | 0.07132727 | 14.57782 | 3.644454 | 0.1318042 | 0.05674777 | 0.3592473 | 0.08981181 | 0.08152824 | 0.05439298 | 0.01305574 | 0.1482542 | 0.03706356
355452 | opt14ComponentBayesianLive-0011-24 | Complete | 0 | 0 | 0 | 0.5 | 4.47 | 0 | 0 | 0.5 | 0.75 | 0 | 2.75 | 0.5 | 0 | 0 | 0 | 2023-12-06 22:29 | PlateAgilent 12_Vial9 | 0.18405 | 96.71238 | 1.456322 | 0.009572627 | 3.96937 | 0.9923425 | 0.05162429 | 0.01788445 | 0.1407079 | 0.03517697 | 0.07840179 | 1.701271 | 0.02701112 | 4.637008 | 1.159252
355453 | opt14ComponentBayesianLive-0011-25 | Complete | 0 | 0 | 0 | 0.25 | 4.92 | 0 | 0 | 1 | 0.5 | 0 | 2.75 | 0.5 | 0 | 0 | 0 | 2023-12-06 22:40 | PlateAgilent 12_Vial10 | 0.0864527 | 96.71569 | 0.8221524 | 0.0248172 | 2.24087 | 0.5602175 | 0.1539145 | 0.06372245 | 0.4195115 | 0.1048779 | 0.1291512 | 2.179093 | 0.03974402 | 5.939367 | 1.484842
355454 | opt14ComponentBayesianLive-0011-26 | Complete | 4.46 | 3.75 | 0.5 | 0.25 | 0 | 0 | 0 | 0.5 | 0 | 0 | 0 | 0 | 0 | 0 | 0 | 2023-12-06 22:51 | PlateAgilent 12_Vial11 | 0.170107 | 98.61967 | 1.176033 | 0.006953303 | 3.205413 | 0.8013531 | 0.08074353 | 0.01602516 | 0.2200757 | 0.05501892 | 0.08475705 | 0.03879998 | 0.007369114 | 0.1057537 | 0.02643844
355455 | opt14ComponentBayesianLive-0011-27 | Complete | 0 | 0 | 0 | 0.25 | 5.06 | 0 | 0 | 1.5 | 0 | 0 | 2.75 | 0.5 | 0 | 0 | 0 | 2023-12-06 23:02 | PlateAgilent 12_Vial12 | 0.167317 | 97.26167 | 1.162672 | 0.008289249 | 3.168996 | 0.792249 | 0.05260946 | 0.01880125 | 0.1433931 | 0.03584827 | 0.08631394 | 1.436738 | 0.01574857 | 3.915992 | 0.9789979
355456 | opt14ComponentBayesianLive-0011-28 | Complete | 4.44 | 0 | 1.5 | 0.25 | 0 | 0 | 0 | 0 | 0 | 0 | 3.25 | 0 | 0 | 0 | 0 | 2023-12-06 23:13 | PlateAgilent 12_Vial13 | 0.1227 | 99.6772 | 0.09924205 | 0.002288342 | 0.2704955 | 0.06762388 | 0.08336398 | 0.03729931 | 0.227218 | 0.0568045 | 0.09201932 | 0.04817113 | 0.01027183 | 0.1312959 | 0.03282397
355457 | opt14ComponentBayesianLive-0011-29 | Complete | 5.02 | 3 | 0 | 2 | 0 | 0 | 0 | 0 | 0 | 0 | 0 | 0 | 0 | 0 | 0 | 2023-12-06 23:24 | PlateAgilent 12_Vial14 | 0.13386 | 98.73617 | 0.977857 | 0.01099508 | 2.665261 | 0.6663152 | 0.1461115 | 0.02597945 | 0.3982435 | 0.09956088 | 0.09240115 | 0.04746345 | 0.001541626 | 0.129367 | 0.03234176
355458 | opt14ComponentBayesianLive-0011-30 | Complete | 4.95 | 3 | 0 | 2 | 0 | 0 | 0 | 0 | 0 | 0 | 0 | 0 | 0 | 0 | 0 | 2023-12-06 23:35 | PlateAgilent 12_Vial15 | 0.150585 | 98.72734 | 0.9938667 | 0.007213699 | 2.708897 | 0.6772242 | 0.1457621 | 0.02336366 | 0.3972912 | 0.0993228 | 0.09393223 | 0.03909663 | 0.0126546 | 0.1065623 | 0.02664058