## Output
form_id | form_name | form_status | 10_Pt/TiO2 | 21_Proline | 31_CitricAcid-0.5M | 32_AcidYellow73 | water | 12_Pt/CdS | 13_Pt/WO3 | 22_Cysteine | 24_Cellobiose | 30_NaOH-0.5M | 33_AcidViolet43 | 34_AcidGreen1 | 11_PCN | 23_Glucose | 20_Xylose-0.25M | form_datetime | sample_name | Baratron_Avg | calc_%_N2_Avg | calc_%_H2_Avg | calc_%_H2_2STD | calc_%_H2_umol | calc_%_H2_umol/h | calc_%_O2_Avg | calc_%_O2_2STD | calc_%_O2_umol | calc_%_O2_umol/h | calc_%_Ar_Avg | calc_%_CO2_Avg | calc_%_CO2_2STD | calc_%_CO2_umol | calc_%_CO2_umol/h
356323 | opt14ComponentBayesianLive-0012-1 | Complete | 0 | 0 | 0 | 0 | 0.5 | 4.45 | 0 | 4 | 0 | 0.5 | 0 | 0 | 0 | 0 | 0 | 2024-01-30 11:31 | PlateAgilent 7_Vial1 | 0.964877 | 98.81651 | 0.9979309 | 0.004195582 | 2.719974 | 0.6799935 | 0.02286483 | 0.007323447 | 0.0623207 | 0.01558017 | 0.1103568 | 0.05233353 | 0.002208451 | 0.142641 | 0.03566025
356324 | opt14ComponentBayesianLive-0012-2 | Complete | 4.43 | 3.5 | 0.25 | 0.5 | 0.75 | 0 | 0 | 0 | 0 | 0 | 0 | 0 | 0 | 0 | 0 | 2024-01-30 11:43 | PlateAgilent 7_Vial2 | 0.953702 | 97.29076 | 0.9288022 | 0.00298677 | 2.531556 | 0.632889 | 0.02050452 | 0.007837446 | 0.0558874 | 0.01397185 | 0.1086513 | 1.651284 | 0.02011092 | 4.500762 | 1.125191
356325 | opt14ComponentBayesianLive-0012-3 | Complete | 1.01 | 0.5 | 0 | 0.75 | 1.25 | 1.06 | 2.15 | 1.75 | 0.25 | 0.5 | 0 | 0 | 0 | 0 | 0 | 2024-01-30 11:55 | PlateAgilent 7_Vial3 | 0.962102 | 99.29055 | 0.5167432 | 0.002644608 | 1.408442 | 0.3521106 | 0.01807639 | 0.007436331 | 0.04926926 | 0.01231732 | 0.1124003 | 0.0622335 | 0.002184382 | 0.1696245 | 0.04240612
356326 | opt14ComponentBayesianLive-0012-4 | Complete | 5.01 | 3.5 | 0.25 | 0.5 | 0.75 | 0 | 0 | 0 | 0 | 0 | 0 | 0 | 0 | 0 | 0 | 2024-01-30 12:07 | PlateAgilent 7_Vial4 | 0.962102 | 96.61872 | 1.263856 | 0.007262086 | 3.444783 | 0.8611958 | 0.0181676 | 0.00725963 | 0.04951787 | 0.01237947 | 0.108865 | 1.990389 | 0.01993278 | 5.425032 | 1.356258
356327 | opt14ComponentBayesianLive-0012-5 | Complete | 0.49 | 0 | 0 | 1.5 | 1.25 | 2.01 | 0.16 | 1.25 | 0 | 0.5 | 0.25 | 0.25 | 0 | 0 | 0 | 2024-01-30 12:19 | PlateAgilent 7_Vial5 | 0.956477 | 99.3859 | 0.4580975 | 0.001523993 | 1.248597 | 0.3121492 | 0.0164381 | 0.006309982 | 0.0448039 | 0.01120098 | 0.1150063 | 0.02455401 | 0.002794825 | 0.06692476 | 0.01673119
356328 | opt14ComponentBayesianLive-0012-6 | Complete | 0.43 | 0 | 0 | 1 | 1.25 | 1.33 | 0.73 | 1.5 | 0.25 | 0.25 | 0.75 | 0 | 1.68 | 0 | 0 | 2024-01-30 12:32 | PlateAgilent 7_Vial6 | 0.942527 | 99.41933 | 0.4167048 | 0.001834818 | 1.135776 | 0.2839441 | 0.01588399 | 0.006455948 | 0.04329363 | 0.01082341 | 0.1147768 | 0.03330908 | 0.002969256 | 0.09078768 | 0.02269692
356329 | opt14ComponentBayesianLive-0012-7 | Complete | 0.98 | 0.25 | 0 | 0.25 | 1.25 | 0.41 | 2.19 | 2 | 0 | 0.5 | 0 | 0.25 | 0.93 | 0.5 | 0 | 2024-01-30 12:44 | PlateAgilent 7_Vial7 | 0.942527 | 98.3423 | 1.52259 | 0.00627755 | 4.149993 | 1.037498 | 0.01589907 | 0.006618071 | 0.04333473 | 0.01083368 | 0.1127202 | 0.006494107 | 0.001544195 | 0.01770043 | 0.004425107
356330 | opt14ComponentBayesianLive-0012-8 | Complete | 0 | 0 | 0 | 0.75 | 2.5 | 2.95 | 0.2 | 1.25 | 0.25 | 0.25 | 0 | 0 | 0 | 0 | 0 | 2024-01-30 12:56 | PlateAgilent 7_Vial8 | 0.948077 | 97.62969 | 2.232319 | 0.03211774 | 6.084439 | 1.52111 | 0.01550408 | 0.006464048 | 0.04225815 | 0.01056454 | 0.1164024 | 0.006082183 | 0.002813093 | 0.01657768 | 0.004144421
356331 | opt14ComponentBayesianLive-0012-9 | Complete | 0.99 | 0.25 | 0 | 0 | 2.25 | 1.95 | 0.34 | 1.5 | 0 | 0.5 | 0.5 | 0 | 0 | 0 | 0 | 2024-01-30 13:08 | PlateAgilent 7_Vial9 | 0.942527 | 97.04759 | 2.819005 | 0.0503852 | 7.683519 | 1.92088 | 0.01490326 | 0.005783963 | 0.04062054 | 0.01015514 | 0.11361 | 0.004894338 | 0.00213665 | 0.01334007 | 0.003335019
356332 | opt14ComponentBayesianLive-0012-10 | Complete | 0 | 0 | 0 | 0.5 | 2.5 | 2.52 | 0.6 | 1 | 0.25 | 0.5 | 0 | 0.25 | 0 | 0 | 0 | 2024-01-30 13:20 | PlateAgilent 7_Vial10 | 0.950927 | 98.06062 | 1.806601 | 0.01788871 | 4.924098 | 1.231024 | 0.01411804 | 0.005535739 | 0.03848032 | 0.009620079 | 0.1144697 | 0.004193153 | 0.001944662 | 0.01142892 | 0.002857229
356333 | opt14ComponentBayesianLive-0012-11 | Complete | 4.45 | 3.5 | 0.25 | 0.75 | 0.5 | 0 | 0 | 0 | 0 | 0 | 0 | 0 | 0 | 0 | 0 | 2024-01-30 13:32 | PlateAgilent 7_Vial11 | 0.962102 | 96.95023 | 1.127718 | 0.002818201 | 3.073723 | 0.7684308 | 0.01511812 | 0.005596482 | 0.04120616 | 0.01030154 | 0.1091071 | 1.797827 | 0.02102684 | 4.900182 | 1.225045
356334 | opt14ComponentBayesianLive-0012-12 | Complete | 4.97 | 3.5 | 0.25 | 0.75 | 0.5 | 0 | 0 | 0 | 0 | 0 | 0 | 0 | 0 | 0 | 0 | 2024-01-30 13:44 | PlateAgilent 7_Vial12 | 0.964877 | 97.32632 | 0.8928477 | 0.004502472 | 2.433558 | 0.6083895 | 0.01488142 | 0.005429196 | 0.04056101 | 0.01014025 | 0.1090142 | 1.65694 | 0.01857685 | 4.516179 | 1.129045
356335 | opt14ComponentBayesianLive-0012-13 | Complete | 0.51 | 0.5 | 0 | 0.5 | 1 | 1 | 0.5 | 2.25 | 0 | 0.25 | 0.25 | 0.25 | 1.46 | 0 | 0 | 2024-01-30 13:56 | PlateAgilent 7_Vial13 | 0.950927 | 98.48461 | 1.375741 | 0.01449811 | 3.749739 | 0.9374348 | 0.0140563 | 0.005763438 | 0.03831206 | 0.009578015 | 0.1120921 | 0.01350497 | 0.002749131 | 0.03680934 | 0.009202336
356336 | opt14ComponentBayesianLive-0012-14 | Complete | 0 | 0 | 0 | 0 | 2 | 4.88 | 0 | 3 | 0 | 0 | 0 | 0 | 0 | 0 | 0 | 2024-01-30 14:09 | PlateAgilent 7_Vial14 | 0.942527 | 98.81612 | 1.022957 | 0.004660273 | 2.788184 | 0.6970461 | 0.02036346 | 0.006829575 | 0.05550292 | 0.01387573 | 0.1146447 | 0.02591921 | 0.001411867 | 0.07064575 | 0.01766144
356337 | opt14ComponentBayesianLive-0012-15 | Complete | 0 | 0 | 0 | 0 | 2 | 4.97 | 0 | 3 | 0 | 0 | 0 | 0 | 0 | 0 | 0 | 2024-01-30 14:21 | PlateAgilent 7_Vial15 | 0.942527 | 98.83035 | 1.00932 | 0.005748574 | 2.751016 | 0.687754 | 0.02078998 | 0.006415643 | 0.05666545 | 0.01416636 | 0.1143077 | 0.02523684 | 0.003406206 | 0.06878588 | 0.01719647
356338 | opt14ComponentBayesianLive-0012-16 | Complete | 0 | 0.5 | 0 | 0.25 | 1.5 | 2.14 | 3.41 | 1.75 | 0.25 | 0.25 | 0.25 | 0 | 0 | 0.25 | 0 | 2024-01-30 19:41 | PlateAgilent 8_Vial1 | 0.956477 | 99.36457 | 0.4500747 | 0.001895109 | 1.22673 | 0.3066824 | 0.02253644 | 0.008186825 | 0.06142564 | 0.01535641 | 0.1139305 | 0.04889156 | 0.002493084 | 0.1332595 | 0.03331488
356339 | opt14ComponentBayesianLive-0012-17 | Complete | 0.99 | 0.25 | 0 | 0.25 | 1.75 | 0.48 | 1.11 | 2 | 0 | 0.5 | 0 | 0 | 1.07 | 0 | 0.25 | 2024-01-30 19:53 | PlateAgilent 8_Vial2 | 0.967652 | 99.28715 | 0.5188054 | 0.002446501 | 1.414063 | 0.3535158 | 0.01977765 | 0.007781046 | 0.05390625 | 0.01347656 | 0.1146502 | 0.05961576 | 0.003630625 | 0.1624895 | 0.04062238
356340 | opt14ComponentBayesianLive-0012-18 | Complete | 0 | 0.75 | 0 | 0 | 1.25 | 2.38 | 0.53 | 1 | 0.5 | 0.25 | 0 | 0 | 0.98 | 0 | 1.25 | 2024-01-30 20:05 | PlateAgilent 8_Vial3 | 0.953702 | 98.75127 | 1.101711 | 0.007687544 | 3.00284 | 0.75071 | 0.01837714 | 0.008312193 | 0.05008898 | 0.01252225 | 0.1129516 | 0.01568993 | 0.002300034 | 0.04276468 | 0.01069117
356341 | opt14ComponentBayesianLive-0012-19 | Complete | 0 | 0 | 0 | 0 | 1 | 0.95 | 0 | 2 | 0 | 0.75 | 1 | 0 | 2.43 | 0 | 0.25 | 2024-01-30 20:18 | PlateAgilent 8_Vial4 | 0.959327 | 97.29244 | 2.574842 | 0.03947046 | 7.018025 | 1.754506 | 0.01646255 | 0.007088561 | 0.04487054 | 0.01121764 | 0.1104333 | 0.005821216 | 0.002972434 | 0.01586639 | 0.003966597
356342 | opt14ComponentBayesianLive-0012-20 | Complete | 4.57 | 3.25 | 0.25 | 1 | 0.5 | 0 | 0 | 0 | 0 | 0 | 0 | 0 | 0 | 0 | 0 | 2024-01-30 20:30 | PlateAgilent 8_Vial5 | 0.959327 | 97.03745 | 1.165112 | 0.006833598 | 3.175647 | 0.7939116 | 0.01719873 | 0.006543236 | 0.04687709 | 0.01171927 | 0.1081919 | 1.672047 | 0.02006454 | 4.557354 | 1.139338
356343 | opt14ComponentBayesianLive-0012-21 | Complete | 0 | 0.25 | 0 | 0.75 | 0.75 | 1.42 | 0 | 2 | 0 | 0.25 | 0.25 | 0 | 0.51 | 0.25 | 0.5 | 2024-01-30 20:42 | PlateAgilent 8_Vial6 | 0.950927 | 98.34215 | 1.515773 | 0.01374927 | 4.131413 | 1.032853 | 0.01568263 | 0.005867379 | 0.0427448 | 0.0106862 | 0.110678 | 0.01571444 | 0.003279673 | 0.04283149 | 0.01070787
356344 | opt14ComponentBayesianLive-0012-22 | Complete | 1.12 | 0.25 | 0.25 | 0.25 | 1.5 | 3.01 | 0 | 1.75 | 0 | 0.25 | 0.5 | 0 | 0.43 | 0.25 | 0 | 2024-01-30 20:54 | PlateAgilent 8_Vial7 | 0.945302 | 99.09945 | 0.547483 | 0.001057751 | 1.492227 | 0.3730568 | 0.01560288 | 0.00539386 | 0.04252743 | 0.01063186 | 0.114009 | 0.2234525 | 0.004952945 | 0.6090452 | 0.1522613
356345 | opt14ComponentBayesianLive-0012-23 | Complete | 4.5 | 3 | 0.5 | 1.25 | 0.25 | 0 | 0 | 0 | 0 | 0 | 0 | 0 | 0 | 0 | 0 | 2024-01-30 21:06 | PlateAgilent 8_Vial8 | 0.964877 | 96.54622 | 1.502544 | 0.01225393 | 4.095354 | 1.023839 | 0.01529667 | 0.005622829 | 0.04169283 | 0.01042321 | 0.1089683 | 1.826971 | 0.01966778 | 4.979617 | 1.244904
356346 | opt14ComponentBayesianLive-0012-24 | Complete | 0.48 | 0 | 0 | 0 | 0.5 | 4.05 | 0 | 4 | 0 | 0.5 | 0 | 0 | 0 | 0 | 0 | 2024-01-30 21:18 | PlateAgilent 8_Vial9 | 0.975977 | 94.6686 | 5.199603 | 0.1118163 | 14.17211 | 3.543027 | 0.01477567 | 0.003817358 | 0.04027278 | 0.0100682 | 0.1063439 | 0.01067759 | 0.003434481 | 0.02910298 | 0.007275744
356347 | opt14ComponentBayesianLive-0012-25 | Complete | 0 | 0.25 | 0 | 1.25 | 0.75 | 0.42 | 1.18 | 1.75 | 0 | 0.75 | 0 | 0.25 | 0.41 | 0 | 0 | 2024-01-30 21:31 | PlateAgilent 8_Vial10 | 0.950927 | 98.55846 | 1.310817 | 0.01355271 | 3.57278 | 0.8931951 | 0.01328027 | 0.005966144 | 0.03619688 | 0.009049221 | 0.1120462 | 0.005398872 | 0.003222644 | 0.01471524 | 0.00367881
356348 | opt14ComponentBayesianLive-0012-26 | Complete | 0.95 | 0.25 | 0 | 0 | 0.5 | 3.54 | 0 | 0 | 0 | 2.5 | 0 | 0 | 0 | 0 | 1.75 | 2024-01-30 21:43 | PlateAgilent 8_Vial11 | 0.928577 | 99.82562 | 0.04275189 | 0.0005232005 | 0.1165251 | 0.02913128 | 0.01299023 | 0.0059721 | 0.03540636 | 0.00885159 | 0.1141662 | 0.004468193 | 0.002685075 | 0.01217857 | 0.003044642
356349 | opt14ComponentBayesianLive-0012-27 | Complete | 0.92 | 0 | 0 | 0 | 0.5 | 3.48 | 0 | 0 | 0 | 2.5 | 0 | 0 | 0 | 0 | 2 | 2024-01-30 21:55 | PlateAgilent 8_Vial12 | 0.934202 | 99.8389 | 0.02703319 | 0.0008392429 | 0.07368203 | 0.01842051 | 0.01279101 | 0.005459139 | 0.03486336 | 0.008715839 | 0.1151437 | 0.006127432 | 0.002382201 | 0.01670101 | 0.004175253
356350 | opt14ComponentBayesianLive-0012-28 | Complete | 4.93 | 2.5 | 0.5 | 1.5 | 0.5 | 0 | 0 | 0 | 0 | 0 | 0 | 0 | 0 | 0 | 0 | 2024-01-30 22:07 | PlateAgilent 8_Vial13 | 0.964877 | 96.74115 | 1.485309 | 0.01045611 | 4.048377 | 1.012094 | 0.01493125 | 0.00517513 | 0.04069682 | 0.01017421 | 0.1099869 | 1.648626 | 0.01788663 | 4.493518 | 1.123379
356351 | opt14ComponentBayesianLive-0012-29 | Complete | 0 | 0 | 0 | 0 | 2 | 5.15 | 0 | 3 | 0 | 0 | 0 | 0 | 0 | 0 | 0 | 2024-01-30 22:20 | PlateAgilent 8_Vial14 | 0.939752 | 98.80465 | 1.02704 | 0.007645127 | 2.799315 | 0.6998287 | 0.01846587 | 0.005387473 | 0.05033084 | 0.01258271 | 0.1146251 | 0.03521712 | 0.003220609 | 0.09598827 | 0.02399707
356352 | opt14ComponentBayesianLive-0012-30 | Complete | 0 | 0 | 0 | 0 | 2 | 4.96 | 0 | 3 | 0 | 0 | 0 | 0 | 0 | 0 | 0 | 2024-01-30 22:32 | PlateAgilent 8_Vial15 | 0.934202 | 98.91719 | 0.9132692 | 0.004945832 | 2.489219 | 0.6223048 | 0.02185562 | 0.007286893 | 0.05956998 | 0.01489249 | 0.1147011 | 0.03298343 | 0.002724608 | 0.0899001 | 0.02247503