## Output
form_id | form_name | form_status | 10_Pt/TiO2 | 21_Proline | 33_AcidViolet43 | water | 11_PCN | 12_Pt/CdS | 13_Pt/WO3 | 22_Cysteine | 23_Glucose | 30_NaOH-0.5M | 32_AcidYellow73 | 24_Cellobiose | 34_AcidGreen1 | 31_CitricAcid-0.5M | 20_Xylose-0.25M | form_datetime | sample_name | Baratron_Avg | calc_%_N2_Avg | calc_%_H2_Avg | calc_%_H2_2STD | calc_%_H2_umol | calc_%_H2_umol/h | calc_%_O2_Avg | calc_%_O2_2STD | calc_%_O2_umol | calc_%_O2_umol/h | calc_%_Ar_Avg | calc_%_CO2_Avg | calc_%_CO2_2STD | calc_%_CO2_umol | calc_%_CO2_umol/h
356365 | opt14ComponentBayesianLive-0013-1 | Complete | 4.46 | 3.5 | 0.25 | 1 | 0 | 0 | 0 | 0 | 0 | 0 | 0 | 0 | 0 | 0.25 | 0 | 2024-01-31 01:39 | PlateAgilent 9_Vial1 | 0.959327 | 97.14388 | 1.157432 | 0.004586216 | 3.154712 | 0.7886781 | 0.02356334 | 0.006983709 | 0.06422457 | 0.01605614 | 0.1080834 | 1.567039 | 0.01425889 | 4.271142 | 1.067785
356366 | opt14ComponentBayesianLive-0013-2 | Complete | 4.65 | 3.5 | 0.25 | 1.25 | 0 | 0 | 0 | 0 | 0 | 0 | 0 | 0 | 0 | 0 | 0 | 2024-01-31 01:51 | PlateAgilent 9_Vial2 | 0.942527 | 98.59788 | 0.9882809 | 0.007592119 | 2.693672 | 0.673418 | 0.01935634 | 0.008204314 | 0.0527579 | 0.01318947 | 0.1121556 | 0.2823308 | 0.004589595 | 0.7695248 | 0.1923812
356367 | opt14ComponentBayesianLive-0013-3 | Complete | 0.48 | 0.5 | 0 | 1.25 | 0.51 | 1.18 | 1.68 | 1.75 | 0.75 | 0.5 | 0.25 | 0 | 0 | 0 | 0 | 2024-01-31 02:04 | PlateAgilent 9_Vial3 | 0.967652 | 99.49764 | 0.3152651 | 0.001281102 | 0.8592909 | 0.2148227 | 0.01713279 | 0.007197031 | 0.04669737 | 0.01167434 | 0.11344 | 0.05652251 | 0.004535114 | 0.1540585 | 0.03851463
356368 | opt14ComponentBayesianLive-0013-4 | Complete | 1.01 | 0 | 0 | 1.25 | 0 | 0 | 1.85 | 2 | 0.5 | 0.75 | 0 | 0.25 | 0.25 | 0 | 0 | 2024-01-31 02:16 | PlateAgilent 9_Vial4 | 0.956477 | 99.41451 | 0.4484568 | 0.002533426 | 1.22232 | 0.30558 | 0.01682493 | 0.00717707 | 0.04585825 | 0.01146456 | 0.113442 | 0.006770503 | 0.003291737 | 0.01845378 | 0.004613444
356369 | opt14ComponentBayesianLive-0013-5 | Complete | 0 | 0.25 | 0 | 1.5 | 0.45 | 2.95 | 0.54 | 1.5 | 0 | 1 | 0.25 | 0.25 | 0.25 | 0 | 0 | 2024-01-31 02:28 | PlateAgilent 9_Vial5 | 0.953702 | 98.18638 | 1.681767 | 0.01734023 | 4.583848 | 1.145962 | 0.01550073 | 0.006905627 | 0.04224899 | 0.01056225 | 0.1117768 | 0.004575017 | 0.003234686 | 0.01246973 | 0.003117433
356370 | opt14ComponentBayesianLive-0013-6 | Complete | 0.46 | 0.5 | 0 | 1.75 | 0.46 | 0.99 | 2.34 | 1.75 | 0 | 0.75 | 0.25 | 0 | 0 | 0 | 0 | 2024-01-31 02:40 | PlateAgilent 9_Vial6 | 0.948077 | 97.90279 | 1.962737 | 0.02383375 | 5.349664 | 1.337416 | 0.01502573 | 0.006298854 | 0.04095433 | 0.01023858 | 0.1141542 | 0.00529473 | 0.003105276 | 0.01443139 | 0.003607847
356371 | opt14ComponentBayesianLive-0013-7 | Complete | 5 | 3 | 0 | 1.25 | 0 | 0 | 0 | 0 | 0 | 0 | 0.5 | 0 | 0 | 0.25 | 0 | 2024-01-31 02:52 | PlateAgilent 9_Vial7 | 0.964877 | 96.9027 | 1.356812 | 0.01056323 | 3.698144 | 0.9245361 | 0.0154196 | 0.006861408 | 0.04202786 | 0.01050697 | 0.1103522 | 1.614719 | 0.01967429 | 4.4011 | 1.100275
356372 | opt14ComponentBayesianLive-0013-8 | Complete | 4.54 | 3.5 | 0.5 | 0.75 | 0 | 0 | 0 | 0 | 0 | 0 | 0 | 0 | 0 | 0.25 | 0 | 2024-01-31 03:04 | PlateAgilent 9_Vial8 | 0.970427 | 97.11436 | 1.174632 | 0.008542158 | 3.201594 | 0.8003985 | 0.01611936 | 0.006854336 | 0.04393516 | 0.01098379 | 0.1088172 | 1.586066 | 0.01772582 | 4.323004 | 1.080751
356373 | opt14ComponentBayesianLive-0013-9 | Complete | 0.52 | 0 | 0 | 1.25 | 0 | 2.45 | 0.81 | 2 | 0.25 | 0.5 | 0.25 | 0 | 0.25 | 0 | 0.5 | 2024-01-31 03:17 | PlateAgilent 9_Vial9 | 0.953702 | 97.50321 | 2.365331 | 0.03847761 | 6.446978 | 1.611745 | 0.01461034 | 0.005904047 | 0.03982215 | 0.009955538 | 0.1106705 | 0.006182444 | 0.001789857 | 0.01685095 | 0.004212739
356374 | opt14ComponentBayesianLive-0013-10 | Complete | 1.07 | 0.5 | 0.5 | 1.25 | 0.47 | 1.97 | 0 | 1.25 | 0 | 0.25 | 0.5 | 0.75 | 0 | 0 | 0 | 2024-01-31 03:29 | PlateAgilent 9_Vial10 | 0.945302 | 98.02608 | 1.842418 | 0.02130102 | 5.021719 | 1.25543 | 0.01433218 | 0.007018123 | 0.03906399 | 0.009765999 | 0.1110846 | 0.006084001 | 0.003121349 | 0.01658264 | 0.00414566
356375 | opt14ComponentBayesianLive-0013-11 | Complete | 0.48 | 1.25 | 0 | 1.25 | 1.02 | 2.45 | 0 | 1.5 | 0 | 0.25 | 0.25 | 0.25 | 0 | 0 | 0.25 | 2024-01-31 03:41 | PlateAgilent 9_Vial11 | 0.950927 | 97.89455 | 1.967949 | 0.02862738 | 5.363869 | 1.340967 | 0.01452382 | 0.006722718 | 0.03958633 | 0.009896582 | 0.1108579 | 0.01211656 | 0.003338991 | 0.03302506 | 0.008256265
356376 | opt14ComponentBayesianLive-0013-12 | Complete | 4.45 | 3.25 | 0.5 | 1 | 0 | 0 | 0 | 0 | 0 | 0 | 0 | 0 | 0 | 0.25 | 0 | 2024-01-31 03:53 | PlateAgilent 9_Vial12 | 0.970427 | 96.93226 | 1.290537 | 0.006876443 | 3.517506 | 0.8793764 | 0.01569467 | 0.007270565 | 0.0427776 | 0.0106944 | 0.1094929 | 1.652013 | 0.02043895 | 4.502749 | 1.125687
356377 | opt14ComponentBayesianLive-0013-13 | Complete | 0 | 0.25 | 0.25 | 1.25 | 0.52 | 2.96 | 0 | 1.75 | 0 | 0.25 | 0.5 | 0.25 | 0.5 | 0 | 0 | 2024-01-31 04:05 | PlateAgilent 9_Vial13 | 0.953702 | 98.16664 | 1.698857 | 0.02438348 | 4.630429 | 1.157607 | 0.01437257 | 0.007354871 | 0.03917408 | 0.009793521 | 0.1121652 | 0.007960475 | 0.002546439 | 0.02169718 | 0.005424295
356378 | opt14ComponentBayesianLive-0013-14 | Complete | 0 | 0 | 0 | 2 | 0 | 5.02 | 0 | 3 | 0 | 0 | 0 | 0 | 0 | 0 | 0 | 2024-01-31 04:17 | PlateAgilent 9_Vial14 | 0.948077 | 98.88704 | 0.9382215 | 0.00480445 | 2.557229 | 0.6393074 | 0.03335306 | 0.00753063 | 0.09090755 | 0.02272689 | 0.1141757 | 0.0272092 | 0.002730776 | 0.07416176 | 0.01854044
356379 | opt14ComponentBayesianLive-0013-15 | Complete | 0 | 0 | 0 | 2 | 0 | 5.11 | 0 | 3 | 0 | 0 | 0 | 0 | 0 | 0 | 0 | 2024-01-31 04:29 | PlateAgilent 9_Vial15 | 0.939752 | 98.91239 | 0.9095377 | 0.008448056 | 2.479048 | 0.6197621 | 0.03828204 | 0.007035135 | 0.1043421 | 0.02608551 | 0.1140373 | 0.02575782 | 0.003505194 | 0.07020588 | 0.01755147
356380 | opt14ComponentBayesianLive-0013-16 | Complete | 4.72 | 3 | 0 | 1.25 | 0 | 0 | 0 | 0 | 0 | 0 | 0.5 | 0 | 0 | 0.25 | 0 | 2024-01-31 06:47 | PlateAgilent 10_Vial1 | 0.964877 | 97.37318 | 1.142364 | 0.007333719 | 3.113642 | 0.7784106 | 0.02248279 | 0.00684721 | 0.0612794 | 0.01531985 | 0.1087083 | 1.353268 | 0.0148746 | 3.688485 | 0.9221213
356381 | opt14ComponentBayesianLive-0013-17 | Complete | 0 | 0 | 0 | 1.5 | 0.42 | 2.64 | 0.77 | 2.25 | 0 | 0.25 | 0.25 | 0 | 0.75 | 0 | 0 | 2024-01-31 06:59 | PlateAgilent 10_Vial2 | 0.953702 | 99.35407 | 0.4917703 | 0.003299053 | 1.340376 | 0.335094 | 0.01774778 | 0.006281374 | 0.0483736 | 0.0120934 | 0.1127757 | 0.02363299 | 0.001320576 | 0.06441441 | 0.0161036
356382 | opt14ComponentBayesianLive-0013-18 | Complete | 4.95 | 3.25 | 0.75 | 0.75 | 0 | 0 | 0 | 0 | 0 | 0 | 0 | 0 | 0 | 0.25 | 0 | 2024-01-31 07:11 | PlateAgilent 10_Vial3 | 0.970427 | 96.91822 | 1.348956 | 0.01174911 | 3.676733 | 0.9191831 | 0.01744445 | 0.006668858 | 0.04754684 | 0.01188671 | 0.1076758 | 1.607707 | 0.01978799 | 4.381988 | 1.095497
356383 | opt14ComponentBayesianLive-0013-19 | Complete | 4.9 | 2.75 | 0 | 1.25 | 0 | 0 | 0 | 0.5 | 0 | 0 | 0.5 | 0 | 0 | 0 | 0 | 2024-01-31 07:23 | PlateAgilent 10_Vial4 | 0.950927 | 98.67669 | 0.9084985 | 0.005627008 | 2.476216 | 0.619054 | 0.01803241 | 0.004707592 | 0.04914938 | 0.01228735 | 0.1113278 | 0.285449 | 0.004750294 | 0.7780239 | 0.194506
356384 | opt14ComponentBayesianLive-0013-20 | Complete | 4.41 | 3 | 1 | 0.75 | 0 | 0 | 0 | 0 | 0 | 0 | 0 | 0 | 0 | 0.25 | 0 | 2024-01-31 07:35 | PlateAgilent 10_Vial5 | 0.975977 | 96.01442 | 1.997038 | 0.03343469 | 5.443155 | 1.360789 | 0.01524288 | 0.004922312 | 0.04154619 | 0.01038655 | 0.1100129 | 1.863286 | 0.01884894 | 5.078599 | 1.26965
356385 | opt14ComponentBayesianLive-0013-21 | Complete | 0.57 | 0 | 0 | 1.25 | 2.01 | 0.94 | 0 | 2.5 | 0 | 1 | 0.25 | 0 | 0 | 0 | 0 | 2024-01-31 07:47 | PlateAgilent 10_Vial6 | 0.981602 | 96.93054 | 2.938832 | 0.0614579 | 8.010122 | 2.00253 | 0.01382922 | 0.003986994 | 0.0376931 | 0.009423275 | 0.1091691 | 0.007629358 | 0.002445861 | 0.02079468 | 0.005198671
356386 | opt14ComponentBayesianLive-0013-22 | Complete | 0 | 0.25 | 0 | 1.5 | 0 | 2.11 | 0.25 | 2 | 0 | 0.75 | 0.25 | 0 | 0 | 0 | 0.25 | 2024-01-31 07:59 | PlateAgilent 10_Vial7 | 0.964877 | 97.18755 | 2.683476 | 0.04438988 | 7.314118 | 1.82853 | 0.01295011 | 0.004319178 | 0.03529701 | 0.008824253 | 0.1112011 | 0.004827221 | 0.002986326 | 0.01315714 | 0.003289285
356387 | opt14ComponentBayesianLive-0013-23 | Complete | 0 | 0.25 | 0.75 | 1.75 | 0 | 2.42 | 2.04 | 1.75 | 0 | 0.5 | 0 | 0 | 0 | 0 | 0 | 2024-01-31 08:11 | PlateAgilent 10_Vial8 | 0.959327 | 96.83067 | 3.039452 | 0.05267966 | 8.284371 | 2.071093 | 0.01316611 | 0.004037539 | 0.03588574 | 0.008971436 | 0.1112694 | 0.005443779 | 0.002635655 | 0.01483764 | 0.00370941
356388 | opt14ComponentBayesianLive-0013-24 | Complete | 4.84 | 3 | 1 | 0.75 | 0 | 0 | 0 | 0 | 0 | 0 | 0 | 0 | 0 | 0.25 | 0 | 2024-01-31 08:23 | PlateAgilent 10_Vial9 | 0.981602 | 95.69218 | 2.069045 | 0.02255639 | 5.639417 | 1.409854 | 0.01351492 | 0.004247797 | 0.03683645 | 0.009209113 | 0.1088838 | 2.116373 | 0.03139284 | 5.768415 | 1.442104
356389 | opt14ComponentBayesianLive-0013-25 | Complete | 4.43 | 2.5 | 0 | 1 | 0 | 0 | 0 | 1 | 0 | 0 | 0.5 | 0 | 0 | 0 | 0 | 2024-01-31 08:35 | PlateAgilent 10_Vial10 | 0.950927 | 98.44652 | 1.179267 | 0.00967953 | 3.214225 | 0.8035564 | 0.01498972 | 0.001952684 | 0.0408562 | 0.01021405 | 0.1124522 | 0.2467718 | 0.004171524 | 0.6726046 | 0.1681512
356390 | opt14ComponentBayesianLive-0013-26 | Complete | 4.93 | 2.5 | 0 | 1 | 0 | 0 | 0 | 1 | 0 | 0 | 0.5 | 0 | 0 | 0 | 0 | 2024-01-31 08:48 | PlateAgilent 10_Vial11 | 0.956477 | 98.6151 | 1.017482 | 0.00814216 | 2.773262 | 0.6933156 | 0.01549155 | 0.003217919 | 0.04222399 | 0.010556 | 0.1119029 | 0.2400208 | 0.005418184 | 0.6542041 | 0.163551
356391 | opt14ComponentBayesianLive-0013-27 | Complete | 4.46 | 3 | 1.25 | 0.5 | 0 | 0 | 0 | 0 | 0 | 0 | 0 | 0 | 0 | 0.25 | 0 | 2024-01-31 09:00 | PlateAgilent 10_Vial12 | 0.962102 | 96.54725 | 1.640244 | 0.02542148 | 4.470671 | 1.117668 | 0.0134435 | 0.004046271 | 0.03664178 | 0.009160444 | 0.1096684 | 1.689394 | 0.01558866 | 4.604636 | 1.151159
356392 | opt14ComponentBayesianLive-0013-28 | Complete | 4.99 | 3 | 1.25 | 0.5 | 0 | 0 | 0 | 0 | 0 | 0 | 0 | 0 | 0 | 0.25 | 0 | 2024-01-31 09:12 | PlateAgilent 10_Vial13 | 0.973202 | 96.16834 | 1.855541 | 0.02893051 | 5.057488 | 1.264372 | 0.01340074 | 0.004611938 | 0.03652525 | 0.009131312 | 0.1086762 | 1.854043 | 0.01857956 | 5.053404 | 1.263351
356393 | opt14ComponentBayesianLive-0013-29 | Complete | 0 | 0 | 0 | 2 | 0 | 4.93 | 0 | 3 | 0 | 0 | 0 | 0 | 0 | 0 | 0 | 2024-01-31 09:24 | PlateAgilent 10_Vial14 | 0.945302 | 98.83415 | 0.979015 | 0.009356584 | 2.668417 | 0.6671042 | 0.02591616 | 0.004836546 | 0.07063745 | 0.01765936 | 0.1142159 | 0.04670038 | 0.002471926 | 0.1272872 | 0.0318218
356394 | opt14ComponentBayesianLive-0013-30 | Complete | 0 | 0 | 0 | 2 | 0 | 5.05 | 0 | 3 | 0 | 0 | 0 | 0 | 0 | 0 | 0 | 2024-01-31 09:36 | PlateAgilent 10_Vial15 | 0.936977 | 98.82847 | 0.9910434 | 0.006897318 | 2.701202 | 0.6753004 | 0.02382298 | 0.00583888 | 0.06493225 | 0.01623306 | 0.1150561 | 0.04161221 | 0.003148289 | 0.1134188 | 0.02835471