## Output
form_id | form_name | form_status | 12_Pt/CdS | 22_Cysteine | 23_Glucose | 30_NaOH-0.5M | water | 13_Pt/WO3 | 21_Proline | 10_Pt/TiO2 | 20_Xylose-0.25M | 32_AcidYellow73 | 11_PCN | 24_Cellobiose | 34_AcidGreen1 | 31_CitricAcid-0.5M | 33_AcidViolet43 | form_datetime | sample_name | Baratron_Avg | calc_%_N2_Avg | calc_%_H2_Avg | calc_%_H2_2STD | calc_%_H2_umol | calc_%_H2_umol/h | calc_%_O2_Avg | calc_%_O2_2STD | calc_%_O2_umol | calc_%_O2_umol/h | calc_%_Ar_Avg | calc_%_CO2_Avg | calc_%_CO2_2STD | calc_%_CO2_umol | calc_%_CO2_umol/h
356395 | opt14ComponentBayesianLive-0015-1 | Complete | 2.41 | 1.5 | 0.25 | 0.5 | 1.5 | 0 | 0.25 | 0.48 | 0.75 | 0.25 | 0.98 | 0 | 0 | 0 | 0 | 2024-01-31 13:16 | PlateAgilent 11_Vial1 | 0.962102 | 99.40787 | 0.4111283 | 0.002106775 | 1.120577 | 0.2801442 | 0.02252071 | 0.00859501 | 0.06138276 | 0.01534569 | 0.1121446 | 0.04633369 | 0.002540135 | 0.1262877 | 0.03157194
356396 | opt14ComponentBayesianLive-0015-2 | Complete | 4.43 | 3.75 | 0.25 | 0.75 | 0.25 | 0 | 0 | 0 | 0 | 0 | 0 | 0 | 0 | 0 | 0 | 2024-01-31 13:28 | PlateAgilent 11_Vial2 | 0.975977 | 95.30743 | 4.556578 | 0.09484722 | 12.41947 | 3.104868 | 0.01915347 | 0.005946868 | 0.05220497 | 0.01305124 | 0.1060305 | 0.01081119 | 0.001408101 | 0.02946713 | 0.007366783
356397 | opt14ComponentBayesianLive-0015-3 | Complete | 1.5 | 1.5 | 1 | 0.5 | 1.5 | 1.68 | 0.5 | 0 | 0 | 0 | 0 | 0 | 0 | 0 | 0 | 2024-01-31 13:40 | PlateAgilent 11_Vial3 | 0.956477 | 98.0602 | 1.807137 | 0.02475112 | 4.925557 | 1.231389 | 0.01639724 | 0.005762659 | 0.04469255 | 0.01117314 | 0.1110632 | 0.005201154 | 0.002663394 | 0.01417634 | 0.003544084
356398 | opt14ComponentBayesianLive-0015-4 | Complete | 2.49 | 1 | 1 | 0.25 | 1.75 | 0.24 | 0 | 1.01 | 0.25 | 0.75 | 0 | 0 | 0 | 0 | 0 | 2024-01-31 13:52 | PlateAgilent 11_Vial4 | 0.942527 | 98.22399 | 1.643034 | 0.02394409 | 4.478275 | 1.119569 | 0.01577584 | 0.005957826 | 0.04299884 | 0.01074971 | 0.1121601 | 0.00503764 | 0.002664853 | 0.01373066 | 0.003432665
356399 | opt14ComponentBayesianLive-0015-5 | Complete | 2.48 | 1.75 | 0 | 0.25 | 1.75 | 0.37 | 0.5 | 0 | 0 | 0.25 | 0.45 | 0.25 | 0.25 | 0 | 0 | 2024-01-31 14:04 | PlateAgilent 11_Vial5 | 0.950927 | 98.60819 | 1.255139 | 0.4311757 | 3.421025 | 0.8552561 | 0.01500044 | 0.005715329 | 0.04088542 | 0.01022135 | 0.1135529 | 0.008117646 | 0.002839041 | 0.02212557 | 0.005531392
356400 | opt14ComponentBayesianLive-0015-6 | Complete | 0 | 0 | 0 | 0 | 0.5 | 0 | 4.25 | 4.98 | 0 | 0 | 0 | 0 | 0 | 0.25 | 0 | 2024-01-31 14:17 | PlateAgilent 11_Vial6 | 0.962102 | 96.72543 | 1.515156 | 0.01145662 | 4.129729 | 1.032432 | 0.01569553 | 0.005523879 | 0.04277996 | 0.01069499 | 0.1089899 | 1.634726 | 0.01591502 | 4.455632 | 1.113908
356401 | opt14ComponentBayesianLive-0015-7 | Complete | 1.4 | 2.25 | 0 | 0.5 | 1.5 | 0 | 0 | 1.94 | 0 | 0 | 0 | 0.75 | 0 | 0 | 0 | 2024-01-31 14:29 | PlateAgilent 11_Vial7 | 0.956477 | 96.84952 | 3.01958 | 0.05302143 | 8.230209 | 2.057552 | 0.0140985 | 0.004299144 | 0.03842707 | 0.009606767 | 0.1096836 | 0.007116368 | 0.00248475 | 0.01939647 | 0.004849117
356402 | opt14ComponentBayesianLive-0015-8 | Complete | 0 | 0 | 0 | 0 | 0.5 | 0 | 4.25 | 4.49 | 0 | 0 | 0 | 0 | 0 | 0.25 | 0 | 2024-01-31 14:41 | PlateAgilent 11_Vial8 | 0.964877 | 96.97973 | 1.245671 | 0.4278013 | 3.395218 | 0.8488045 | 0.01513569 | 0.006144848 | 0.04125405 | 0.01031351 | 0.1081762 | 1.651287 | 0.01060932 | 4.50077 | 1.125193
356403 | opt14ComponentBayesianLive-0015-9 | Complete | 1.43 | 2 | 0 | 0.25 | 1.25 | 0 | 1.25 | 2.09 | 0.25 | 0 | 1.11 | 0 | 0 | 0 | 0 | 2024-01-31 14:53 | PlateAgilent 11_Vial9 | 0.964877 | 97.79008 | 2.06817 | 0.03467638 | 5.637032 | 1.409258 | 0.01362071 | 0.004999477 | 0.03712478 | 0.009281196 | 0.110594 | 0.01753275 | 0.002200351 | 0.04778749 | 0.01194687
356404 | opt14ComponentBayesianLive-0015-10 | Complete | 1.05 | 2 | 0.25 | 0.75 | 1.25 | 1.41 | 0.25 | 0 | 0.25 | 0.25 | 0.54 | 0 | 0 | 0 | 0 | 2024-01-31 15:05 | PlateAgilent 11_Vial10 | 0.945302 | 97.77599 | 2.094047 | 0.03028493 | 5.707562 | 1.426891 | 0.01290861 | 0.004896506 | 0.03518389 | 0.008795973 | 0.111771 | 0.005283444 | 0.001012872 | 0.01440063 | 0.003600157
356405 | opt14ComponentBayesianLive-0015-11 | Complete | 1.96 | 1.25 | 0 | 0.5 | 1.25 | 0 | 1 | 1.46 | 0 | 0.25 | 0.44 | 0 | 0.25 | 0 | 0.5 | 2024-01-31 15:17 | PlateAgilent 11_Vial11 | 0.950927 | 98.0054 | 1.867268 | 0.03464808 | 5.089451 | 1.272363 | 0.01258856 | 0.004875057 | 0.03431156 | 0.00857789 | 0.1103711 | 0.004370479 | 0.003210033 | 0.01191224 | 0.002978059
356406 | opt14ComponentBayesianLive-0015-12 | Complete | 0 | 1.5 | 0 | 0 | 0.5 | 0 | 1.75 | 5.04 | 0 | 1.25 | 0 | 0 | 0 | 0 | 0 | 2024-01-31 15:29 | PlateAgilent 11_Vial12 | 0.953702 | 97.83505 | 1.879595 | 0.02559012 | 5.123051 | 1.280763 | 0.01648762 | 0.002898822 | 0.04493889 | 0.01123472 | 0.1095242 | 0.1593474 | 0.002935283 | 0.4343194 | 0.1085798
356407 | opt14ComponentBayesianLive-0015-13 | Complete | 1.58 | 1.5 | 0 | 0.75 | 1.5 | 1.15 | 0.5 | 0.58 | 0 | 0.25 | 0 | 0.5 | 0 | 0 | 0 | 2024-01-31 15:41 | PlateAgilent 11_Vial13 | 0.953702 | 97.98703 | 1.88481 | 0.02972606 | 5.137265 | 1.284316 | 0.0121742 | 0.004621213 | 0.03318217 | 0.008295543 | 0.1117227 | 0.004262361 | 0.002228089 | 0.01161755 | 0.002904388
356408 | opt14ComponentBayesianLive-0015-14 | Complete | 4.97 | 3 | 0 | 0 | 2 | 0 | 0 | 0 | 0 | 0 | 0 | 0 | 0 | 0 | 0 | 2024-01-31 15:54 | PlateAgilent 11_Vial14 | 0.939752 | 98.90686 | 0.9257409 | 0.006310496 | 2.523212 | 0.630803 | 0.02687793 | 0.006017818 | 0.07325885 | 0.01831471 | 0.1132881 | 0.02723473 | 0.002731376 | 0.07423134 | 0.01855784
356409 | opt14ComponentBayesianLive-0015-15 | Complete | 5.08 | 3 | 0 | 0 | 2 | 0 | 0 | 0 | 0 | 0 | 0 | 0 | 0 | 0 | 0 | 2024-01-31 16:06 | PlateAgilent 11_Vial15 | 0.931352 | 98.84879 | 0.9890119 | 0.007297146 | 2.695665 | 0.6739161 | 0.02396766 | 0.005154619 | 0.06532658 | 0.01633164 | 0.1122926 | 0.02593354 | 0.004004965 | 0.07068481 | 0.0176712
356410 | opt14ComponentBayesianLive-0015-16 | Complete | 3.4 | 1.25 | 0 | 1 | 1.25 | 0 | 0.5 | 0 | 0 | 0 | 0 | 0 | 0.75 | 0 | 0.25 | 2024-01-31 22:26 | PlateAgilent 12_Vial1 | 0.928577 | 98.87081 | 0.9601157 | 0.01023264 | 2.616905 | 0.6542261 | 0.02874045 | 0.008984378 | 0.07833538 | 0.01958384 | 0.1348174 | 0.005521041 | 0.001685151 | 0.01504823 | 0.003762057
356411 | opt14ComponentBayesianLive-0015-17 | Complete | 0 | 1.75 | 0 | 0 | 0.25 | 0 | 1.5 | 4.98 | 0 | 1.25 | 0 | 0 | 0 | 0.25 | 0 | 2024-01-31 22:38 | PlateAgilent 12_Vial2 | 0.939752 | 98.22054 | 0.724711 | 0.003860111 | 1.975282 | 0.4938206 | 0.02487118 | 0.008647723 | 0.06778923 | 0.01694731 | 0.1332388 | 0.896643 | 0.01390438 | 2.443902 | 0.6109756
356412 | opt14ComponentBayesianLive-0015-18 | Complete | 0 | 1.75 | 0 | 0 | 0.25 | 0 | 1.5 | 4.38 | 0 | 1.25 | 0 | 0 | 0 | 0.25 | 0 | 2024-01-31 22:50 | PlateAgilent 12_Vial3 | 0.948077 | 97.97867 | 0.8518198 | 0.002750186 | 2.321732 | 0.580433 | 0.02228276 | 0.008603453 | 0.06073419 | 0.01518355 | 0.1348609 | 1.012366 | 0.01597007 | 2.759319 | 0.6898297
356413 | opt14ComponentBayesianLive-0015-19 | Complete | 0 | 2.25 | 0 | 0 | 0.25 | 0 | 1 | 4.91 | 0 | 1.25 | 0 | 0 | 0 | 0.25 | 0 | 2024-01-31 23:02 | PlateAgilent 12_Vial4 | 0.950927 | 97.70023 | 1.006039 | 0.01081181 | 2.742073 | 0.6855182 | 0.0210137 | 0.008689643 | 0.05727523 | 0.01431881 | 0.1340379 | 1.138679 | 0.01186184 | 3.103599 | 0.7758996
356414 | opt14ComponentBayesianLive-0015-20 | Complete | 0 | 2.25 | 0 | 0 | 0.25 | 0 | 1 | 4.41 | 0 | 1.25 | 0 | 0 | 0 | 0.25 | 0 | 2024-01-31 23:15 | PlateAgilent 12_Vial5 | 0.942527 | 98.12602 | 0.8074303 | 0.005636037 | 2.200743 | 0.5501858 | 0.01930765 | 0.007119376 | 0.0526252 | 0.0131563 | 0.13407 | 0.913173 | 0.01182413 | 2.488957 | 0.6222393
356415 | opt14ComponentBayesianLive-0015-21 | Complete | 0 | 2.5 | 0 | 0 | 0.5 | 0 | 0.5 | 4.47 | 0 | 1.25 | 0 | 0 | 0 | 0.25 | 0 | 2024-01-31 23:27 | PlateAgilent 12_Vial6 | 0.942527 | 98.05167 | 0.8337165 | 0.003427266 | 2.272389 | 0.5680973 | 0.01976225 | 0.007385716 | 0.05386425 | 0.01346606 | 0.1356984 | 0.9591492 | 0.01180358 | 2.61427 | 0.6535676
356416 | opt14ComponentBayesianLive-0015-22 | Complete | 3.92 | 4 | 0 | 0.75 | 0.25 | 0 | 0 | 0.58 | 0 | 0 | 0 | 0 | 0 | 0 | 0 | 2024-01-31 23:39 | PlateAgilent 12_Vial7 | 0.962102 | 94.35543 | 5.489008 | 0.1284155 | 14.96091 | 3.740229 | 0.01934379 | 0.007144776 | 0.05272371 | 0.01318093 | 0.1265781 | 0.00963961 | 0.002242298 | 0.02627385 | 0.006568463
356417 | opt14ComponentBayesianLive-0015-23 | Complete | 0 | 1.5 | 0 | 0 | 0.75 | 0 | 2.25 | 4.5 | 0 | 0 | 0 | 0 | 0 | 0.5 | 0 | 2024-01-31 23:50 | PlateAgilent 12_Vial8 | 0.948077 | 97.67383 | 0.6912474 | 0.006247711 | 1.884073 | 0.4710183 | 0.1717582 | 0.006177705 | 0.4681465 | 0.1170366 | 0.1320873 | 1.33108 | 0.01365353 | 3.628009 | 0.9070022
356418 | opt14ComponentBayesianLive-0015-24 | Complete | 0 | 2.5 | 0 | 0 | 0.5 | 0 | 0.5 | 5.26 | 0 | 1.25 | 0 | 0 | 0 | 0.25 | 0 | 2024-02-01 00:02 | PlateAgilent 12_Vial9 | 0.950927 | 97.25331 | 1.22135 | 0.01255376 | 3.32893 | 0.8322324 | 0.01881737 | 0.007670063 | 0.05128889 | 0.01282222 | 0.1339238 | 1.372596 | 0.01604525 | 3.741165 | 0.9352913
356419 | opt14ComponentBayesianLive-0015-25 | Complete | 0 | 2.75 | 0 | 0 | 0.5 | 0 | 0.25 | 4.47 | 0 | 1.25 | 0 | 0 | 0 | 0.25 | 0 | 2024-02-01 00:14 | PlateAgilent 12_Vial10 | 0.948077 | 97.94745 | 0.8929273 | 0.007178016 | 2.433775 | 0.6084438 | 0.01906839 | 0.008736806 | 0.05197305 | 0.01299326 | 0.1356927 | 1.004858 | 0.01347189 | 2.738854 | 0.6847135
356420 | opt14ComponentBayesianLive-0015-26 | Complete | 0 | 2.75 | 0 | 0 | 0.5 | 0 | 0.25 | 4.92 | 0 | 1.25 | 0 | 0 | 0 | 0.25 | 0 | 2024-02-01 00:27 | PlateAgilent 12_Vial11 | 0.925802 | 98.0881 | 0.8167001 | 0.005873775 | 2.226009 | 0.5565023 | 0.01871281 | 0.008128078 | 0.0510039 | 0.01275098 | 0.1372539 | 0.9392347 | 0.01161742 | 2.559991 | 0.6399978
356421 | opt14ComponentBayesianLive-0015-27 | Complete | 0 | 3 | 0 | 0 | 0.5 | 0 | 0 | 4.44 | 0 | 1.25 | 0 | 0 | 0 | 0.25 | 0 | 2024-02-01 00:39 | PlateAgilent 12_Vial12 | 0.936977 | 97.91496 | 0.9164665 | 0.008530743 | 2.497934 | 0.6244834 | 0.01969634 | 0.008475435 | 0.05368461 | 0.01342115 | 0.1357029 | 1.013176 | 0.01270399 | 2.761527 | 0.6903818
356422 | opt14ComponentBayesianLive-0015-28 | Complete | 0 | 3 | 0 | 0 | 0.5 | 0 | 0 | 4.94 | 0 | 1.25 | 0 | 0 | 0 | 0.25 | 0 | 2024-02-01 00:51 | PlateAgilent 12_Vial13 | 0.945302 | 97.72812 | 1.019332 | 0.006580871 | 2.778307 | 0.6945767 | 0.01915175 | 0.007980427 | 0.05220028 | 0.01305007 | 0.1359274 | 1.097464 | 0.01258671 | 2.991262 | 0.7478155
356423 | opt14ComponentBayesianLive-0015-29 | Complete | 4.95 | 3 | 0 | 0 | 2 | 0 | 0 | 0 | 0 | 0 | 0 | 0 | 0 | 0 | 0 | 2024-02-01 01:02 | PlateAgilent 12_Vial14 | 0.931352 | 98.68382 | 0.8217909 | 0.007580324 | 2.239885 | 0.5599712 | 0.3254699 | 0.007142968 | 0.8871053 | 0.2217763 | 0.1381447 | 0.03077528 | 0.002570778 | 0.08388154 | 0.02097038
356424 | opt14ComponentBayesianLive-0015-30 | Complete | 4.99 | 3 | 0 | 0 | 2 | 0 | 0 | 0 | 0 | 0 | 0 | 0 | 0 | 0 | 0 | 2024-02-01 01:13 | PlateAgilent 12_Vial15 | 0.925802 | 98.71849 | 0.8165015 | 0.01002347 | 2.225468 | 0.5563669 | 0.2989813 | 0.005471696 | 0.8149075 | 0.2037269 | 0.1372092 | 0.02881586 | 0.00352638 | 0.07854092 | 0.01963523