## Output
form_id | form_name | form_status | 10_Pt/TiO2 | 21_Proline | 31_CitricAcid-0.5M | 33_AcidViolet43 | water | 11_PCN | 12_Pt/CdS | 20_Xylose-0.25M | 22_Cysteine | 23_Glucose | 24_Cellobiose | 30_NaOH-0.5M | 32_AcidYellow73 | 13_Pt/WO3 | 34_AcidGreen1 | form_datetime | sample_name | Baratron_Avg | calc_%_N2_Avg | calc_%_H2_Avg | calc_%_H2_2STD | calc_%_H2_umol | calc_%_H2_umol/h | calc_%_O2_Avg | calc_%_O2_2STD | calc_%_O2_umol | calc_%_O2_umol/h | calc_%_Ar_Avg | calc_%_CO2_Avg | calc_%_CO2_2STD | calc_%_CO2_umol | calc_%_CO2_umol/h
356441 | opt14ComponentBayesianLive-0016-1 | Complete | 4.98 | 3.5 | 0.25 | 0.75 | 0.5 | 0 | 0 | 0 | 0 | 0 | 0 | 0 | 0 | 0 | 0 | 2024-02-01 03:16 | PlateAgilent 13_Vial1 | 0.939752 | 97.49509 | 0.5714366 | 0.003803588 | 1.557515 | 0.3893788 | 0.06622761 | 0.004333403 | 0.1805109 | 0.04512772 | 0.145308 | 1.721936 | 0.0149755 | 4.693333 | 1.173333
356442 | opt14ComponentBayesianLive-0016-2 | Complete | 4.52 | 3.5 | 0.25 | 0.75 | 0.5 | 0 | 0 | 0 | 0 | 0 | 0 | 0 | 0 | 0 | 0 | 2024-02-01 03:27 | PlateAgilent 13_Vial2 | 0.942527 | 97.67162 | 0.4967634 | 0.003976273 | 1.353985 | 0.3384963 | 0.1047693 | 0.004998587 | 0.2855608 | 0.07139019 | 0.1454841 | 1.581363 | 0.01525673 | 4.310185 | 1.077546
356443 | opt14ComponentBayesianLive-0016-3 | Complete | 4.95 | 3.25 | 0.25 | 1 | 0.5 | 0 | 0 | 0 | 0 | 0 | 0 | 0 | 0 | 0 | 0 | 2024-02-01 03:38 | PlateAgilent 13_Vial3 | 0.950927 | 97.61728 | 0.5556829 | 0.004661439 | 1.514577 | 0.3786442 | 0.08415556 | 0.004766228 | 0.2293756 | 0.05734389 | 0.1445907 | 1.598295 | 0.01602213 | 4.356336 | 1.089084
356444 | opt14ComponentBayesianLive-0016-4 | Complete | 4.53 | 3.25 | 0.25 | 1 | 0.5 | 0 | 0 | 0 | 0 | 0 | 0 | 0 | 0 | 0 | 0 | 2024-02-01 03:49 | PlateAgilent 13_Vial4 | 0.956477 | 97.34188 | 0.6969699 | 0.004970604 | 1.899671 | 0.4749177 | 0.07637613 | 0.005329359 | 0.2081718 | 0.05204296 | 0.1464004 | 1.73837 | 0.02056835 | 4.738125 | 1.184531
356445 | opt14ComponentBayesianLive-0016-5 | Complete | 0 | 1 | 0 | 0 | 1.5 | 0.89 | 2.96 | 0.25 | 1.5 | 0.25 | 0.25 | 0.25 | 0 | 0 | 0 | 2024-02-01 03:59 | PlateAgilent 13_Vial5 | 0.953702 | 98.87878 | 0.3206763 | 0.005107693 | 0.8740396 | 0.2185099 | 0.541988 | 0.01004838 | 1.47725 | 0.3693125 | 0.1475017 | 0.1110545 | 0.003637358 | 0.3026916 | 0.0756729
356446 | opt14ComponentBayesianLive-0016-6 | Complete | 5.34 | 1.75 | 0 | 0 | 0.25 | 0 | 0 | 0 | 1.75 | 0 | 0 | 0 | 1.25 | 0 | 0 | 2024-02-01 04:12 | PlateAgilent 13_Vial6 | 0.936977 | 98.29615 | 1.341417 | 0.0118154 | 3.656185 | 0.9140464 | 0.02296317 | 0.005547928 | 0.06258872 | 0.01564718 | 0.1442703 | 0.1951977 | 0.004076866 | 0.5320336 | 0.1330084
356447 | opt14ComponentBayesianLive-0016-7 | Complete | 0 | 0 | 0 | 0 | 1 | 0.54 | 3.03 | 0 | 2 | 0.75 | 0 | 0.5 | 0.25 | 0.14 | 0.5 | 2024-02-01 04:24 | PlateAgilent 13_Vial7 | 0.953702 | 98.23042 | 1.584051 | 0.01407293 | 4.317513 | 1.079378 | 0.02754458 | 0.007292071 | 0.07507588 | 0.01876897 | 0.1456313 | 0.01235338 | 0.002430537 | 0.03367054 | 0.008417636
356448 | opt14ComponentBayesianLive-0016-8 | Complete | 5.34 | 3 | 0.25 | 1.25 | 0.5 | 0 | 0 | 0 | 0 | 0 | 0 | 0 | 0 | 0 | 0 | 2024-02-01 04:36 | PlateAgilent 13_Vial8 | 0.931352 | 97.20514 | 0.7249145 | 0.005110237 | 1.975837 | 0.4939592 | 0.04299436 | 0.008042684 | 0.117186 | 0.02929651 | 0.1451552 | 1.881792 | 0.02354194 | 5.129037 | 1.282259
356449 | opt14ComponentBayesianLive-0016-9 | Complete | 4.83 | 2.5 | 0.25 | 1.5 | 0.75 | 0 | 0 | 0 | 0 | 0 | 0 | 0 | 0 | 0 | 0 | 2024-02-01 04:47 | PlateAgilent 13_Vial9 | 0.948077 | 97.35362 | 0.6176274 | 0.005379708 | 1.683414 | 0.4208535 | 0.06823248 | 0.004402572 | 0.1859754 | 0.04649385 | 0.1500034 | 1.810519 | 0.01785001 | 4.934776 | 1.233694
356450 | opt14ComponentBayesianLive-0016-10 | Complete | 4.25 | 2.5 | 0.25 | 1.5 | 0.75 | 0 | 0 | 0 | 0 | 0 | 0 | 0 | 0 | 0 | 0 | 2024-02-01 04:58 | PlateAgilent 13_Vial10 | 0.942527 | 97.45198 | 0.6190684 | 0.007268066 | 1.687342 | 0.4218354 | 0.08467896 | 0.004768629 | 0.2308021 | 0.05770053 | 0.1489567 | 1.695316 | 0.01785148 | 4.620776 | 1.155194
356451 | opt14ComponentBayesianLive-0016-11 | Complete | 4.85 | 2.5 | 0.25 | 1.75 | 0.5 | 0 | 0 | 0 | 0 | 0 | 0 | 0 | 0 | 0 | 0 | 2024-02-01 05:09 | PlateAgilent 13_Vial11 | 0.936977 | 97.68882 | 0.4422632 | 0.003473461 | 1.205439 | 0.3013597 | 0.05989409 | 0.0045928 | 0.1632482 | 0.04081204 | 0.1481052 | 1.660917 | 0.01932026 | 4.527018 | 1.131754
356452 | opt14ComponentBayesianLive-0016-12 | Complete | 4.32 | 2.5 | 0.25 | 1.75 | 0.5 | 0 | 0 | 0 | 0 | 0 | 0 | 0 | 0 | 0 | 0 | 2024-02-01 05:20 | PlateAgilent 13_Vial12 | 0.939752 | 97.77436 | 0.4101663 | 0.003893458 | 1.117955 | 0.2794888 | 0.06513966 | 0.004309641 | 0.1775456 | 0.04438639 | 0.1456675 | 1.604668 | 0.02027113 | 4.373706 | 1.093427
356453 | opt14ComponentBayesianLive-0016-13 | Complete | 0 | 0.25 | 0 | 1 | 1.25 | 1.48 | 1.47 | 0.25 | 1.5 | 0 | 0 | 0.75 | 0 | 0.21 | 0 | 2024-02-01 05:32 | PlateAgilent 13_Vial13 | 0.928577 | 98.04795 | 1.782393 | 0.033536 | 4.858115 | 1.214529 | 0.01550982 | 0.00766551 | 0.04227377 | 0.01056844 | 0.1480201 | 0.006126966 | 0.001515392 | 0.01669974 | 0.004174936
356454 | opt14ComponentBayesianLive-0016-14 | Complete | 0 | 0 | 0 | 0 | 2 | 0 | 4.9 | 0 | 3 | 0 | 0 | 0 | 0 | 0 | 0 | 2024-02-01 05:43 | PlateAgilent 13_Vial14 | 0.917477 | 98.59037 | 0.7068372 | 0.009045061 | 1.926565 | 0.4816413 | 0.514798 | 0.008850933 | 1.403141 | 0.3507852 | 0.1502061 | 0.03778576 | 0.003480396 | 0.1029894 | 0.02574735
356455 | opt14ComponentBayesianLive-0016-15 | Complete | 0 | 0 | 0 | 0 | 2 | 0 | 4.96 | 0 | 3 | 0 | 0 | 0 | 0 | 0 | 0 | 2024-02-01 05:54 | PlateAgilent 13_Vial15 | 0.917477 | 98.56397 | 0.7636631 | 0.00985395 | 2.081451 | 0.5203626 | 0.4902458 | 0.01060036 | 1.336221 | 0.3340552 | 0.1471778 | 0.03493956 | 0.003207414 | 0.09523174 | 0.02380793