## Output
form_id | form_name | form_status | 12_Pt/CdS | 13_Pt/WO3 | 22_Cysteine | 23_Glucose | 30_NaOH-0.5M | water | 11_PCN | 24_Cellobiose | 20_Xylose-0.25M | 33_AcidViolet43 | 34_AcidGreen1 | 10_Pt/TiO2 | 21_Proline | 31_CitricAcid-0.5M | 32_AcidYellow73 | form_datetime | sample_name | Baratron_Avg | calc_%_N2_Avg | calc_%_H2_Avg | calc_%_H2_2STD | calc_%_H2_umol | calc_%_H2_umol/h | calc_%_O2_Avg | calc_%_O2_2STD | calc_%_O2_umol | calc_%_O2_umol/h | calc_%_Ar_Avg | calc_%_CO2_Avg | calc_%_CO2_2STD | calc_%_CO2_umol | calc_%_CO2_umol/h
356536 | opt14ComponentBayesianLive-0017-1 | Complete | 4.47 | 0 | 3.75 | 0 | 0.5 | 0.75 | 0 | 0 | 0 | 0 | 0 | 0 | 0 | 0 | 0 | 2024-02-02 03:57 | PlateAgilent 1_Vial1 | 0.975977 | 99.3045 | 0.4925953 | 0.006321863 | 1.342625 | 0.3356562 | 0.055579 | 0.00615404 | 0.1514869 | 0.03787172 | 0.1191527 | 0.02817714 | 0.004834851 | 0.0768 | 0.0192
356537 | opt14ComponentBayesianLive-0017-2 | Complete | 4.02 | 0.33 | 1.5 | 0.75 | 0.5 | 2.25 | 0 | 0 | 0 | 0 | 0 | 0 | 0 | 0 | 0 | 2024-02-02 04:10 | PlateAgilent 1_Vial2 | 0.981602 | 98.54342 | 1.288697 | 0.04987103 | 3.512491 | 0.8781227 | 0.03521056 | 0.01395259 | 0.09597039 | 0.0239926 | 0.1195929 | 0.01308264 | 0.00275104 | 0.03565822 | 0.008914556
356538 | opt14ComponentBayesianLive-0017-3 | Complete | 4.11 | 0 | 1.5 | 0.75 | 0.5 | 2 | 0.44 | 0.25 | 0 | 0 | 0 | 0 | 0 | 0 | 0 | 2024-02-02 04:22 | PlateAgilent 1_Vial3 | 0.975977 | 97.60907 | 2.233115 | 0.04086941 | 6.086608 | 1.521652 | 0.0331059 | 0.0113048 | 0.09023389 | 0.02255847 | 0.1176704 | 0.00704396 | 0.003104841 | 0.01919911 | 0.004799779
356539 | opt14ComponentBayesianLive-0017-4 | Complete | 3.88 | 0 | 1.5 | 0.75 | 0.5 | 2.25 | 0 | 0 | 0 | 0 | 0 | 0 | 0 | 0 | 0 | 2024-02-02 04:34 | PlateAgilent 1_Vial4 | 0.970427 | 97.36147 | 2.486432 | 0.01016728 | 6.777055 | 1.694264 | 0.02898493 | 0.009736049 | 0.07900173 | 0.01975043 | 0.1167087 | 0.006404589 | 0.002294286 | 0.01745643 | 0.004364109
356540 | opt14ComponentBayesianLive-0017-5 | Complete | 3.95 | 0 | 1.5 | 0.75 | 0.5 | 2 | 0 | 0 | 0.25 | 0 | 0 | 0 | 0 | 0 | 0 | 2024-02-02 04:46 | PlateAgilent 1_Vial5 | 0.970427 | 97.43678 | 2.41624 | 0.02235154 | 6.585736 | 1.646434 | 0.02559524 | 0.009363533 | 0.06976273 | 0.01744068 | 0.1154439 | 0.005943908 | 0.002459902 | 0.0162008 | 0.004050199
356541 | opt14ComponentBayesianLive-0017-6 | Complete | 3.99 | 0 | 1.5 | 0.75 | 0.5 | 1.75 | 0 | 0.5 | 0 | 0 | 0 | 0 | 0 | 0 | 0 | 2024-02-02 04:58 | PlateAgilent 1_Vial6 | 0.970427 | 97.06857 | 2.786761 | 0.02534375 | 7.595634 | 1.898908 | 0.02333054 | 0.007946433 | 0.06359004 | 0.01589751 | 0.1149349 | 0.006401354 | 0.001709893 | 0.01744762 | 0.004361904
356542 | opt14ComponentBayesianLive-0017-7 | Complete | 4.01 | 0 | 1.5 | 0.75 | 0.5 | 2 | 0 | 0.25 | 0 | 0 | 0 | 0 | 0 | 0 | 0 | 2024-02-02 05:10 | PlateAgilent 1_Vial7 | 0.975977 | 96.95575 | 2.902596 | 0.03492771 | 7.911356 | 1.977839 | 0.02081399 | 0.007430408 | 0.05673089 | 0.01418272 | 0.1154798 | 0.00535906 | 0.001528072 | 0.01460673 | 0.003651682
356543 | opt14ComponentBayesianLive-0017-8 | Complete | 3.96 | 0.35 | 1.5 | 0.75 | 0.5 | 2 | 0 | 0.25 | 0 | 0 | 0 | 0 | 0 | 0 | 0 | 2024-02-02 05:22 | PlateAgilent 1_Vial8 | 0.970427 | 96.95164 | 2.909516 | 0.0331597 | 7.930216 | 1.982554 | 0.01941443 | 0.007349515 | 0.05291623 | 0.01322906 | 0.114194 | 0.005235579 | 0.00312827 | 0.01427017 | 0.003567542
356544 | opt14ComponentBayesianLive-0017-9 | Complete | 4.42 | 0 | 1.5 | 0.75 | 0.5 | 2.25 | 0 | 0 | 0 | 0 | 0 | 0 | 0 | 0 | 0 | 2024-02-02 05:34 | PlateAgilent 1_Vial9 | 0.964877 | 96.90097 | 2.961468 | 0.03074357 | 8.071818 | 2.017955 | 0.01801422 | 0.006606413 | 0.04909981 | 0.01227495 | 0.1146451 | 0.00490621 | 0.002958252 | 0.01337243 | 0.003343109
356545 | opt14ComponentBayesianLive-0017-10 | Complete | 4.41 | 0 | 1.5 | 0.75 | 0.5 | 1.75 | 0 | 0.5 | 0 | 0 | 0 | 0 | 0 | 0 | 0 | 2024-02-02 05:46 | PlateAgilent 1_Vial10 | 0.978827 | 97.16889 | 2.695906 | 0.02868396 | 7.348 | 1.837 | 0.01664772 | 0.006586571 | 0.04537525 | 0.01134381 | 0.1132103 | 0.005344267 | 0.003104616 | 0.01456641 | 0.003641602
356546 | opt14ComponentBayesianLive-0017-11 | Complete | 3.06 | 0.48 | 2 | 0 | 0.5 | 1.25 | 0 | 0 | 0.75 | 0.25 | 0.25 | 0 | 0 | 0 | 0 | 2024-02-02 05:58 | PlateAgilent 1_Vial11 | 0.967652 | 97.52006 | 2.346171 | 0.02559145 | 6.394756 | 1.598689 | 0.01563784 | 0.005989486 | 0.0426227 | 0.01065568 | 0.1119731 | 0.006161116 | 0.003616696 | 0.01679282 | 0.004198206
356547 | opt14ComponentBayesianLive-0017-12 | Complete | 0 | 0 | 0 | 0 | 0 | 1.25 | 0 | 0 | 0 | 0 | 0 | 4.93 | 3.5 | 0.25 | 0 | 2024-02-02 06:11 | PlateAgilent 1_Vial12 | 0.970427 | 96.89548 | 1.30703 | 0.003724131 | 3.56246 | 0.8906149 | 0.01646095 | 0.006971493 | 0.04486618 | 0.01121655 | 0.1111128 | 1.669912 | 0.01593564 | 4.551536 | 1.137884
356548 | opt14ComponentBayesianLive-0017-13 | Complete | 1.94 | 0 | 1.5 | 0 | 0.75 | 1.25 | 1.08 | 1 | 0 | 0.25 | 0 | 0.94 | 0 | 0 | 0.25 | 2024-02-02 06:23 | PlateAgilent 1_Vial13 | 0.964877 | 97.65966 | 2.208435 | 0.02571446 | 6.019342 | 1.504836 | 0.01466302 | 0.00585764 | 0.03996573 | 0.009991434 | 0.1123425 | 0.004897689 | 0.002973387 | 0.01334921 | 0.003337302
356549 | opt14ComponentBayesianLive-0017-14 | Complete | 4.98 | 0 | 3 | 0 | 0 | 2 | 0 | 0 | 0 | 0 | 0 | 0 | 0 | 0 | 0 | 2024-02-02 06:34 | PlateAgilent 1_Vial14 | 0.948077 | 98.90401 | 0.8882952 | 0.002944762 | 2.42115 | 0.6052874 | 0.0714898 | 0.003870744 | 0.1948536 | 0.0487134 | 0.1166963 | 0.01951056 | 0.00245689 | 0.05317825 | 0.01329456
356550 | opt14ComponentBayesianLive-0017-15 | Complete | 4.96 | 0 | 3 | 0 | 0 | 2 | 0 | 0 | 0 | 0 | 0 | 0 | 0 | 0 | 0 | 2024-02-02 06:45 | PlateAgilent 1_Vial15 | 0.962102 | 98.94096 | 0.8498252 | 0.002045937 | 2.316295 | 0.5790738 | 0.07404604 | 0.003202839 | 0.2018209 | 0.05045523 | 0.1160905 | 0.01908216 | 0.002404651 | 0.0520106 | 0.01300265
356551 | opt14ComponentBayesianLive-0017-16 | Complete | 0 | 0 | 0 | 0 | 0 | 1 | 0 | 0 | 0.25 | 0 | 0 | 4.82 | 3.5 | 0.25 | 0 | 2024-02-02 11:01 | PlateAgilent 2_Vial1 | 0.967652 | 97.15065 | 1.227047 | 0.007248348 | 3.344458 | 0.8361144 | 0.02659756 | 0.01017042 | 0.07249467 | 0.01812367 | 0.1088905 | 1.486816 | 0.01756666 | 4.052487 | 1.013122
356552 | opt14ComponentBayesianLive-0017-17 | Complete | 2.63 | 0.3 | 0 | 0.75 | 0.5 | 2.25 | 0 | 0 | 0.5 | 0.25 | 0 | 0.4 | 0.75 | 0 | 0 | 2024-02-02 11:13 | PlateAgilent 2_Vial2 | 0.962102 | 99.69389 | 0.09864201 | 0.001053614 | 0.26886 | 0.06721501 | 0.02715604 | 0.01028545 | 0.07401687 | 0.01850422 | 0.1167283 | 0.06358299 | 0.004074947 | 0.1733027 | 0.04332567
356553 | opt14ComponentBayesianLive-0017-18 | Complete | 0 | 0 | 0 | 0 | 0 | 0.5 | 0 | 0 | 0.5 | 0 | 0 | 4.86 | 3.75 | 0.25 | 0 | 2024-02-02 11:25 | PlateAgilent 2_Vial3 | 0.956477 | 97.3264 | 1.110243 | 0.003229484 | 3.026093 | 0.7565233 | 0.02154734 | 0.008676796 | 0.05872973 | 0.01468243 | 0.108444 | 1.433364 | 0.0119721 | 3.906797 | 0.9766992
356554 | opt14ComponentBayesianLive-0017-19 | Complete | 2.48 | 0.51 | 1.5 | 0 | 0.25 | 1.75 | 0 | 0 | 0 | 0 | 0 | 0 | 1 | 0 | 0.5 | 2024-02-02 11:37 | PlateAgilent 2_Vial4 | 0.950927 | 99.3495 | 0.4413994 | 0.001680671 | 1.203084 | 0.3007711 | 0.01868803 | 0.00973387 | 0.05093636 | 0.01273409 | 0.1151528 | 0.07525527 | 0.002107858 | 0.2051168 | 0.0512792
356555 | opt14ComponentBayesianLive-0017-20 | Complete | 0 | 0 | 0 | 0 | 0 | 1 | 0 | 0 | 0 | 0 | 0 | 4.38 | 3.75 | 0.25 | 0 | 2024-02-02 11:49 | PlateAgilent 2_Vial5 | 0.959327 | 96.63952 | 1.493305 | 0.01152833 | 4.070172 | 1.017543 | 0.01878979 | 0.008112333 | 0.05121371 | 0.01280343 | 0.1093847 | 1.739005 | 0.01828834 | 4.739856 | 1.184964
356556 | opt14ComponentBayesianLive-0017-21 | Complete | 1.58 | 0.39 | 0.25 | 1 | 0.75 | 2 | 0.95 | 0 | 0.25 | 0 | 0 | 0.47 | 0.75 | 0 | 0 | 2024-02-02 12:02 | PlateAgilent 2_Vial6 | 0.942527 | 99.62351 | 0.233632 | 0.001307964 | 0.6367905 | 0.1591976 | 0.02007826 | 0.009506576 | 0.05472558 | 0.0136814 | 0.115798 | 0.006977966 | 0.002102903 | 0.01901924 | 0.00475481
356557 | opt14ComponentBayesianLive-0017-22 | Complete | 1.03 | 0.54 | 0.5 | 1 | 1 | 1 | 0.99 | 0.25 | 0 | 0.75 | 0 | 0.46 | 0.5 | 0 | 0 | 2024-02-02 12:14 | PlateAgilent 2_Vial7 | 0.928577 | 99.65155 | 0.2113842 | 0.001629215 | 0.5761517 | 0.1440379 | 0.0171766 | 0.009191004 | 0.04681679 | 0.0117042 | 0.115195 | 0.00468957 | 0.002919326 | 0.01278196 | 0.003195489
356558 | opt14ComponentBayesianLive-0017-23 | Complete | 1.53 | 0 | 2 | 0 | 0.5 | 2 | 1.44 | 0 | 0.5 | 0 | 0 | 0 | 0 | 0 | 0 | 2024-02-02 12:26 | PlateAgilent 2_Vial8 | 0.959327 | 97.60053 | 2.263172 | 0.03072749 | 6.168534 | 1.542134 | 0.01646979 | 0.006862057 | 0.04489029 | 0.01122257 | 0.1138018 | 0.006023576 | 0.002910433 | 0.01641794 | 0.004104486
356559 | opt14ComponentBayesianLive-0017-24 | Complete | 1.02 | 2.74 | 0.25 | 1.25 | 0.75 | 1.25 | 0 | 0 | 1.25 | 0 | 0 | 0.45 | 0 | 0 | 0.25 | 2024-02-02 12:38 | PlateAgilent 2_Vial9 | 0.936977 | 99.68958 | 0.1753605 | 0.001752843 | 0.4779649 | 0.1194912 | 0.01552988 | 0.008305917 | 0.04232846 | 0.01058211 | 0.1147153 | 0.004815888 | 0.002759977 | 0.01312625 | 0.003281563
356560 | opt14ComponentBayesianLive-0017-25 | Complete | 1.41 | 0.5 | 0.5 | 1.25 | 0.5 | 1.5 | 1.38 | 0 | 0.25 | 0.75 | 0 | 0.47 | 0 | 0 | 0.25 | 2024-02-02 12:50 | PlateAgilent 2_Vial10 | 0.942527 | 99.41249 | 0.4519031 | 0.001653487 | 1.231713 | 0.3079284 | 0.01579653 | 0.008091449 | 0.04305524 | 0.01076381 | 0.115147 | 0.004663224 | 0.001581172 | 0.01271015 | 0.003177537
356561 | opt14ComponentBayesianLive-0017-26 | Complete | 0.49 | 1.01 | 0.75 | 1 | 0.75 | 1.75 | 1.05 | 0.25 | 0 | 0 | 0 | 0.47 | 0.5 | 0 | 0 | 2024-02-02 13:03 | PlateAgilent 2_Vial11 | 0.934202 | 99.34109 | 0.5190725 | 0.001957087 | 1.414791 | 0.3536978 | 0.018586 | 0.008037596 | 0.05065825 | 0.01266456 | 0.1163207 | 0.004932156 | 0.001991724 | 0.01344315 | 0.003360788
356562 | opt14ComponentBayesianLive-0017-27 | Complete | 4.97 | 0 | 3.75 | 0 | 0.5 | 0.5 | 0 | 0 | 0 | 0 | 0.25 | 0 | 0 | 0 | 0 | 2024-02-02 13:15 | PlateAgilent 2_Vial12 | 0.970427 | 95.55471 | 4.313786 | 0.07565782 | 11.75771 | 2.939429 | 0.0163325 | 0.007212033 | 0.0445161 | 0.01112902 | 0.107754 | 0.007422503 | 0.00230817 | 0.02023088 | 0.005057719
356563 | opt14ComponentBayesianLive-0017-28 | Complete | 4.44 | 0 | 3.75 | 0 | 0.5 | 0.5 | 0 | 0 | 0 | 0 | 0.25 | 0 | 0 | 0 | 0 | 2024-02-02 13:27 | PlateAgilent 2_Vial13 | 0.964877 | 95.59553 | 4.272591 | 0.07028225 | 11.64543 | 2.911358 | 0.01654556 | 0.007848269 | 0.04509681 | 0.0112742 | 0.1075377 | 0.00779668 | 0.001972129 | 0.02125074 | 0.005312685
356564 | opt14ComponentBayesianLive-0017-29 | Complete | 5.08 | 0 | 3 | 0 | 0 | 2 | 0 | 0 | 0 | 0 | 0 | 0 | 0 | 0 | 0 | 2024-02-02 13:39 | PlateAgilent 2_Vial14 | 0.942527 | 98.85317 | 0.976864 | 0.003404808 | 2.662554 | 0.6656385 | 0.03562985 | 0.009568328 | 0.09711322 | 0.02427831 | 0.1146171 | 0.01972162 | 0.002135092 | 0.05375351 | 0.01343838
356565 | opt14ComponentBayesianLive-0017-30 | Complete | 5 | 0 | 3 | 0 | 0 | 2 | 0 | 0 | 0 | 0 | 0 | 0 | 0 | 0 | 0 | 2024-02-02 13:51 | PlateAgilent 2_Vial15 | 0.936977 | 98.87941 | 0.9400611 | 0.001464996 | 2.562244 | 0.6405609 | 0.04403945 | 0.008658719 | 0.1200345 | 0.03000863 | 0.1155135 | 0.02097563 | 0.002791515 | 0.05717147 | 0.01429287