## Output
form_id | form_name | form_status | 12_Pt/CdS | 13_Pt/WO3 | 22_Cysteine | 23_Glucose | 30_NaOH-0.5M | water | 20_Xylose-0.25M | 11_PCN | 10_Pt/TiO2 | 24_Cellobiose | 33_AcidViolet43 | 21_Proline | 31_CitricAcid-0.5M | 34_AcidGreen1 | 32_AcidYellow73 | form_datetime | sample_name | Baratron_Avg | calc_%_N2_Avg | calc_%_H2_Avg | calc_%_H2_2STD | calc_%_H2_umol | calc_%_H2_umol/h | calc_%_O2_Avg | calc_%_O2_2STD | calc_%_O2_umol | calc_%_O2_umol/h | calc_%_Ar_Avg | calc_%_CO2_Avg | calc_%_CO2_2STD | calc_%_CO2_umol | calc_%_CO2_umol/h
356590 | opt14ComponentBayesianLive-0018-1 | Complete | 4.44 | 0 | 3.75 | 0 | 0.5 | 0.75 | 0 | 0 | 0 | 0 | 0 | 0 | 0 | 0 | 0 | 2024-02-02 17:44 | PlateAgilent 3_Vial1 | 0.959327 | 98.93092 | 0.9037998 | 0.004282359 | 2.463409 | 0.6158523 | 0.02795063 | 0.01131192 | 0.07618262 | 0.01904566 | 0.1120765 | 0.02524969 | 0.002387008 | 0.0688209 | 0.01720522
356591 | opt14ComponentBayesianLive-0018-2 | Complete | 3.98 | 0.52 | 1.5 | 0.75 | 0.5 | 2.25 | 0 | 0 | 0 | 0 | 0 | 0 | 0 | 0 | 0 | 2024-02-02 17:56 | PlateAgilent 3_Vial2 | 0.967652 | 97.58516 | 2.272081 | 0.03529492 | 6.192816 | 1.548204 | 0.02205826 | 0.009858192 | 0.0601223 | 0.01503058 | 0.1134225 | 0.007274981 | 0.003234335 | 0.01982879 | 0.004957197
356592 | opt14ComponentBayesianLive-0018-3 | Complete | 4.02 | 0 | 1.5 | 0.75 | 0.5 | 2 | 0.25 | 0 | 0 | 0 | 0 | 0 | 0 | 0 | 0 | 2024-02-02 18:08 | PlateAgilent 3_Vial3 | 0.945302 | 97.43222 | 2.429377 | 0.03062426 | 6.621544 | 1.655386 | 0.02035372 | 0.01003031 | 0.05547638 | 0.01386909 | 0.1127979 | 0.005254141 | 0.00296846 | 0.01432076 | 0.00358019
356593 | opt14ComponentBayesianLive-0018-4 | Complete | 4.02 | 0 | 1.5 | 0.75 | 0.5 | 2.25 | 0 | 0.45 | 0 | 0 | 0 | 0 | 0 | 0 | 0 | 2024-02-02 18:20 | PlateAgilent 3_Vial4 | 0.964877 | 97.29183 | 2.570593 | 0.03949338 | 7.006444 | 1.751611 | 0.01863672 | 0.008504255 | 0.05079651 | 0.01269913 | 0.1138364 | 0.005107096 | 0.002525073 | 0.01391997 | 0.003479993
356594 | opt14ComponentBayesianLive-0018-5 | Complete | 3.84 | 0 | 1.5 | 0.75 | 0.5 | 2.25 | 0 | 0 | 0 | 0 | 0 | 0 | 0 | 0 | 0 | 2024-02-02 18:32 | PlateAgilent 3_Vial5 | 0.964877 | 97.26532 | 2.597241 | 0.03519048 | 7.079077 | 1.769769 | 0.01757657 | 0.007748633 | 0.04790695 | 0.01197674 | 0.1144218 | 0.005439801 | 0.001338379 | 0.0148268 | 0.003706699
356595 | opt14ComponentBayesianLive-0018-6 | Complete | 3.96 | 0 | 1.5 | 0.75 | 0.5 | 1.25 | 1 | 0.8 | 0 | 0 | 0 | 0 | 0 | 0 | 0 | 2024-02-02 18:44 | PlateAgilent 3_Vial6 | 0.959327 | 97.47502 | 2.39289 | 0.02901162 | 6.522094 | 1.630523 | 0.01670338 | 0.006739715 | 0.04552698 | 0.01138174 | 0.1099888 | 0.005402798 | 0.002813254 | 0.01472594 | 0.003681485
356596 | opt14ComponentBayesianLive-0018-7 | Complete | 1.54 | 0.61 | 1.5 | 0 | 1 | 1 | 0.25 | 0 | 1.98 | 0.25 | 1 | 0 | 0 | 0 | 0 | 2024-02-02 18:56 | PlateAgilent 3_Vial7 | 0.936977 | 98.58382 | 1.283709 | 0.009520742 | 3.498895 | 0.8747238 | 0.01591244 | 0.007359067 | 0.04337116 | 0.01084279 | 0.1128628 | 0.003696271 | 0.003119083 | 0.01007461 | 0.002518652
356597 | opt14ComponentBayesianLive-0018-8 | Complete | 0 | 0 | 0 | 0 | 0 | 0.75 | 0.25 | 0 | 4.49 | 0.25 | 0 | 3.5 | 0.25 | 0 | 0 | 2024-02-02 19:08 | PlateAgilent 3_Vial8 | 0.967652 | 96.80154 | 1.365452 | 0.008205512 | 3.721696 | 0.930424 | 0.01659784 | 0.007283496 | 0.04523931 | 0.01130983 | 0.1089592 | 1.707453 | 0.0208137 | 4.653857 | 1.163464
356598 | opt14ComponentBayesianLive-0018-9 | Complete | 2.96 | 0 | 0.25 | 0.75 | 0.75 | 1.25 | 0.5 | 0 | 0.49 | 1 | 0.25 | 0 | 0 | 0.25 | 0 | 2024-02-02 19:20 | PlateAgilent 3_Vial9 | 0.950927 | 99.68668 | 0.1776954 | 0.001038171 | 0.4843289 | 0.1210822 | 0.01528362 | 0.008493492 | 0.04165726 | 0.01041431 | 0.113803 | 0.006534869 | 0.00322149 | 0.01781153 | 0.004452882
356599 | opt14ComponentBayesianLive-0018-10 | Complete | 0 | 0 | 0 | 0 | 0 | 1 | 0 | 0 | 4.47 | 0 | 0 | 3.75 | 0.25 | 0 | 0 | 2024-02-02 19:31 | PlateAgilent 3_Vial10 | 0.964877 | 96.3094 | 1.639118 | 0.01828921 | 4.467602 | 1.1169 | 0.01594959 | 0.006209964 | 0.04347243 | 0.01086811 | 0.1089703 | 1.926565 | 0.01990982 | 5.251073 | 1.312768
356600 | opt14ComponentBayesianLive-0018-11 | Complete | 2.01 | 2.29 | 1.75 | 0.25 | 0.75 | 1.5 | 0 | 0 | 0 | 0 | 0.5 | 0.25 | 0 | 0 | 0 | 2024-02-02 19:43 | PlateAgilent 3_Vial11 | 0.948077 | 97.56058 | 2.306449 | 0.03596754 | 6.286489 | 1.571622 | 0.01507187 | 0.006434824 | 0.04108009 | 0.01027002 | 0.111902 | 0.005996239 | 0.002525286 | 0.01634343 | 0.004085858
356601 | opt14ComponentBayesianLive-0018-12 | Complete | 0 | 0 | 0 | 0 | 0 | 0.75 | 0 | 0 | 4.99 | 0 | 0 | 4 | 0.25 | 0 | 0 | 2024-02-02 19:55 | PlateAgilent 3_Vial12 | 0.962102 | 96.76583 | 1.355652 | 0.00993161 | 3.694985 | 0.9237462 | 0.01574093 | 0.007025682 | 0.04290368 | 0.01072592 | 0.1079567 | 1.754819 | 0.02189784 | 4.782958 | 1.195739
356602 | opt14ComponentBayesianLive-0018-13 | Complete | 3.03 | 0.32 | 1.75 | 0 | 0.25 | 2 | 0 | 0 | 0.51 | 0 | 1 | 0 | 0 | 0 | 0 | 2024-02-02 20:07 | PlateAgilent 3_Vial13 | 0.939752 | 97.34973 | 2.512774 | 0.03105447 | 6.848853 | 1.712213 | 0.01482381 | 0.007264549 | 0.04040399 | 0.010101 | 0.1149949 | 0.007679204 | 0.003191163 | 0.02093054 | 0.005232636
356603 | opt14ComponentBayesianLive-0018-14 | Complete | 5.02 | 0 | 3 | 0 | 0 | 2 | 0 | 0 | 0 | 0 | 0 | 0 | 0 | 0 | 0 | 2024-02-02 20:18 | PlateAgilent 3_Vial14 | 0.931352 | 98.82476 | 0.992566 | 0.0087277 | 2.705351 | 0.6763379 | 0.0473177 | 0.00416436 | 0.1289698 | 0.03224244 | 0.115314 | 0.02003885 | 0.00153624 | 0.05461818 | 0.01365454
356604 | opt14ComponentBayesianLive-0018-15 | Complete | 4.91 | 0 | 3 | 0 | 0 | 2 | 0 | 0 | 0 | 0 | 0 | 0 | 0 | 0 | 0 | 2024-02-02 20:29 | PlateAgilent 3_Vial15 | 0.934202 | 98.91654 | 0.8912359 | 0.006713579 | 2.429165 | 0.6072912 | 0.06022112 | 0.003098953 | 0.1641395 | 0.04103488 | 0.1135307 | 0.01847641 | 0.002106432 | 0.05035955 | 0.01258989
356605 | opt14ComponentBayesianLive-0018-16 | Complete | 1.06 | 0.6 | 2.5 | 0 | 0.5 | 1.75 | 0.25 | 0.33 | 0.45 | 0 | 0 | 0 | 0 | 0 | 0 | 2024-02-06 01:39 | PlateAgilent 4_Vial1 | 0.939752 | 99.49531 | 0.2848896 | 0.002085593 | 0.7764989 | 0.1941247 | 0.07875697 | 0.005779887 | 0.2146611 | 0.05366527 | 0.1162585 | 0.02478741 | 0.002885325 | 0.06756089 | 0.01689022
356608 | opt14ComponentBayesianLive-0018-19 | Complete | 1.96 | 0 | 1.75 | 0 | 0.75 | 2 | 0 | 1.52 | 0 | 0 | 0 | 0 | 0 | 0.5 | 0 | 2024-02-06 02:13 | PlateAgilent 4_Vial4 | 0.939752 | 97.25405 | 2.605761 | 0.02729819 | 7.102297 | 1.775574 | 0.01882857 | 0.004706469 | 0.05131942 | 0.01282986 | 0.1170425 | 0.004314826 | 0.00186621 | 0.01176055 | 0.002940137
356609 | opt14ComponentBayesianLive-0018-20 | Complete | 2.54 | 0.38 | 0.5 | 0.75 | 0.75 | 1.5 | 0.75 | 0 | 0 | 0.25 | 0 | 0.25 | 0 | 0.25 | 0 | 2024-02-06 02:25 | PlateAgilent 4_Vial5 | 0.917477 | 99.57529 | 0.2862019 | 0.001482764 | 0.7800759 | 0.195019 | 0.01788603 | 0.008285941 | 0.0487504 | 0.0121876 | 0.116698 | 0.003920995 | 0.003649381 | 0.01068712 | 0.00267178
356610 | opt14ComponentBayesianLive-0018-21 | Complete | 0 | 0 | 0 | 0 | 0 | 4.5 | 0 | 0 | 4.7 | 0 | 0 | 0.25 | 0.25 | 0 | 0 | 2024-02-06 02:37 | PlateAgilent 4_Vial6 | 0.920252 | 97.48181 | 1.065721 | 0.007152418 | 2.904745 | 0.7261862 | 0.02077431 | 0.00883027 | 0.05662275 | 0.01415569 | 0.1256586 | 1.306038 | 0.01946967 | 3.559756 | 0.8899389
356611 | opt14ComponentBayesianLive-0018-22 | Complete | 0 | 2.04 | 1.25 | 1 | 1 | 1 | 0 | 0 | 2.03 | 0 | 0 | 0.75 | 0 | 0 | 0 | 2024-02-06 02:49 | PlateAgilent 4_Vial7 | 0.920252 | 99.41974 | 0.4328582 | 0.002371632 | 1.179804 | 0.2949511 | 0.02303983 | 0.008523886 | 0.06279767 | 0.01569942 | 0.1188888 | 0.005470474 | 0.0027452 | 0.0149104 | 0.0037276
356612 | opt14ComponentBayesianLive-0018-23 | Complete | 2.97 | 0.42 | 0.5 | 0.75 | 1 | 1.25 | 0 | 0 | 0.61 | 0 | 0.25 | 0.25 | 0 | 0.75 | 0.25 | 2024-02-06 03:01 | PlateAgilent 4_Vial8 | 0.920252 | 99.69587 | 0.1631646 | 0.001153607 | 0.4447237 | 0.1111809 | 0.01711733 | 0.00718571 | 0.04665524 | 0.01166381 | 0.1191816 | 0.004667959 | 0.0020301 | 0.01272305 | 0.003180763
356613 | opt14ComponentBayesianLive-0018-24 | Complete | 0.56 | 0.56 | 0.5 | 1 | 1 | 1.5 | 0 | 0.83 | 1.53 | 0.25 | 0 | 0 | 0 | 0.25 | 0.5 | 2024-02-06 03:14 | PlateAgilent 4_Vial9 | 0.914702 | 99.54565 | 0.3113723 | 0.001788267 | 0.8486805 | 0.2121701 | 0.01788318 | 0.008984436 | 0.04874264 | 0.01218566 | 0.1203961 | 0.004702001 | 0.002710295 | 0.01281584 | 0.003203959
356614 | opt14ComponentBayesianLive-0018-25 | Complete | 0.46 | 0 | 1.5 | 1.25 | 0.75 | 1.5 | 0 | 1.89 | 1.49 | 0 | 0 | 0 | 0 | 0 | 0 | 2024-02-06 03:26 | PlateAgilent 4_Vial10 | 0.925802 | 97.97741 | 1.880949 | 0.03168673 | 5.12674 | 1.281685 | 0.01984385 | 0.008943554 | 0.05408668 | 0.01352167 | 0.1174903 | 0.004309905 | 0.002552344 | 0.01174714 | 0.002936784
356615 | opt14ComponentBayesianLive-0018-26 | Complete | 1.47 | 0.6 | 0 | 1.25 | 0.5 | 1.5 | 1 | 2.37 | 0 | 0.25 | 0 | 0.25 | 0 | 0 | 0.25 | 2024-02-06 03:38 | PlateAgilent 4_Vial11 | 0.917477 | 99.76414 | 0.09483103 | 0.001305794 | 0.2584728 | 0.06461819 | 0.01737262 | 0.01044104 | 0.04735105 | 0.01183776 | 0.1192226 | 0.004436251 | 0.002427795 | 0.01209151 | 0.003022877
356616 | opt14ComponentBayesianLive-0018-27 | Complete | 2.52 | 0.61 | 0.25 | 1 | 0.75 | 1.75 | 0.25 | 0.41 | 0 | 0 | 0.75 | 0 | 0 | 0 | 0.25 | 2024-02-06 03:50 | PlateAgilent 4_Vial12 | 0.903527 | 99.71422 | 0.1410986 | 0.002156886 | 0.3845804 | 0.09614509 | 0.01833869 | 0.01052123 | 0.04998419 | 0.01249605 | 0.1220844 | 0.004255994 | 0.00269333 | 0.0116002 | 0.002900049
356617 | opt14ComponentBayesianLive-0018-28 | Complete | 4.98 | 0 | 3.75 | 0 | 0.5 | 0.75 | 0 | 0 | 0 | 0 | 0 | 0 | 0 | 0 | 0 | 2024-02-06 04:02 | PlateAgilent 4_Vial13 | 0.953702 | 94.94524 | 4.912543 | 0.1148781 | 13.3897 | 3.347424 | 0.02362424 | 0.00934073 | 0.06439056 | 0.01609764 | 0.1112248 | 0.007367567 | 0.002994191 | 0.02008114 | 0.005020285
356618 | opt14ComponentBayesianLive-0018-29 | Complete | 4.97 | 0 | 3 | 0 | 0 | 2 | 0 | 0 | 0 | 0 | 0 | 0 | 0 | 0 | 0 | 2024-02-06 04:13 | PlateAgilent 4_Vial14 | 0.911852 | 98.79463 | 0.9972296 | 0.006252957 | 2.718063 | 0.6795157 | 0.06786077 | 0.005268942 | 0.1849622 | 0.04624056 | 0.1190316 | 0.0212482 | 0.002224836 | 0.05791438 | 0.0144786
356619 | opt14ComponentBayesianLive-0018-30 | Complete | 4.97 | 0 | 3 | 0 | 0 | 2 | 0 | 0 | 0 | 0 | 0 | 0 | 0 | 0 | 0 | 2024-02-06 04:26 | PlateAgilent 4_Vial15 | 0.923027 | 98.87068 | 0.9451877 | 0.005507066 | 2.576217 | 0.6440542 | 0.04533672 | 0.01029122 | 0.1235704 | 0.0308926 | 0.118071 | 0.02072794 | 0.003383198 | 0.05649636 | 0.01412409