## Output
form_id | form_name | form_status | 10_Pt/TiO2 | 21_Proline | 30_NaOH-0.5M | water | 12_Pt/CdS | 13_Pt/WO3 | 22_Cysteine | 33_AcidViolet43 | 24_Cellobiose | 31_CitricAcid-0.5M | 11_PCN | 20_Xylose-0.25M | 34_AcidGreen1 | 23_Glucose | 32_AcidYellow73 | form_datetime | sample_name | Baratron_Avg | calc_%_N2_Avg | calc_%_H2_Avg | calc_%_H2_2STD | calc_%_H2_umol | calc_%_H2_umol/h | calc_%_O2_Avg | calc_%_O2_2STD | calc_%_O2_umol | calc_%_O2_umol/h | calc_%_Ar_Avg | calc_%_CO2_Avg | calc_%_CO2_2STD | calc_%_CO2_umol | calc_%_CO2_umol/h
356674 | opt14ComponentBayesianLive-0019-1 | Complete | 5.07 | 3.5 | 0 | 1.25 | 0 | 0 | 0 | 0 | 0 | 0.25 | 0 | 0 | 0 | 0 | 0 | 2024-02-06 07:12 | PlateAgilent 5_Vial1 | 0.942527 | 97.25682 | 1.19512 | 0.005521049 | 3.257435 | 0.8143587 | 0.02537145 | 0.009978507 | 0.06915278 | 0.01728819 | 0.1097489 | 1.412944 | 0.01454589 | 3.85114 | 0.962785
356675 | opt14ComponentBayesianLive-0019-2 | Complete | 4.41 | 3.75 | 0.25 | 1 | 0 | 0 | 0 | 0 | 0 | 0 | 0 | 0 | 0 | 0 | 0 | 2024-02-06 07:24 | PlateAgilent 5_Vial2 | 0.936977 | 98.78777 | 0.832599 | 0.003634008 | 2.269343 | 0.5673359 | 0.02083435 | 0.009299164 | 0.0567864 | 0.0141966 | 0.1125891 | 0.2462028 | 0.006373612 | 0.6710539 | 0.1677635
356676 | opt14ComponentBayesianLive-0019-3 | Complete | 0 | 0 | 0.25 | 2.25 | 2.46 | 0.55 | 1.75 | 0.75 | 0 | 0 | 0 | 0 | 0 | 0 | 0 | 2024-02-06 07:35 | PlateAgilent 5_Vial3 | 0.928577 | 99.302 | 0.5096927 | 0.003167643 | 1.389225 | 0.3473064 | 0.05217736 | 0.003812862 | 0.1422153 | 0.03555384 | 0.1150288 | 0.02109928 | 0.001820168 | 0.05750848 | 0.01437712
356677 | opt14ComponentBayesianLive-0019-4 | Complete | 4.38 | 3.5 | 0 | 1 | 0 | 0 | 0 | 0 | 0.25 | 0.25 | 0 | 0 | 0 | 0 | 0 | 2024-02-06 07:47 | PlateAgilent 5_Vial4 | 0.936977 | 97.02411 | 1.434863 | 0.0071057 | 3.910884 | 0.9777209 | 0.01945697 | 0.009204265 | 0.05303219 | 0.01325805 | 0.1111126 | 1.410456 | 0.02029916 | 3.844358 | 0.9610894
356678 | opt14ComponentBayesianLive-0019-5 | Complete | 2.93 | 0.75 | 0.25 | 1.5 | 0 | 0 | 1.75 | 0 | 0.5 | 0 | 0.42 | 0.25 | 0 | 0 | 0 | 2024-02-06 08:00 | PlateAgilent 5_Vial5 | 0.939752 | 98.65411 | 1.162199 | 0.008059348 | 3.167706 | 0.7919266 | 0.01889732 | 0.008096113 | 0.0515068 | 0.0128767 | 0.1137021 | 0.05108958 | 0.002800737 | 0.1392505 | 0.03481262
356679 | opt14ComponentBayesianLive-0019-6 | Complete | 4.97 | 3.5 | 0 | 1 | 0 | 0 | 0 | 0 | 0.25 | 0.25 | 0 | 0 | 0 | 0 | 0 | 2024-02-06 08:12 | PlateAgilent 5_Vial6 | 0.939752 | 97.06315 | 1.343418 | 0.009073204 | 3.661638 | 0.9154094 | 0.01763332 | 0.009013744 | 0.04806162 | 0.0120154 | 0.1102243 | 1.465578 | 0.01925886 | 3.9946 | 0.9986501
356680 | opt14ComponentBayesianLive-0019-7 | Complete | 0 | 0 | 0.75 | 1.5 | 1.47 | 3.06 | 1.75 | 0.25 | 0.25 | 0 | 0.47 | 0 | 0.5 | 0 | 0 | 2024-02-06 08:24 | PlateAgilent 5_Vial7 | 0.934202 | 97.84807 | 2.019285 | 0.02789899 | 5.50379 | 1.375948 | 0.01520327 | 0.00563704 | 0.04143824 | 0.01035956 | 0.1118499 | 0.005589565 | 0.003535342 | 0.01523499 | 0.003808749
356681 | opt14ComponentBayesianLive-0019-8 | Complete | 4.44 | 3.25 | 0 | 1.5 | 0 | 0 | 0 | 0 | 0 | 0.25 | 0 | 0 | 0 | 0 | 0 | 2024-02-06 08:36 | PlateAgilent 5_Vial8 | 0.945302 | 96.99754 | 1.414037 | 0.01035554 | 3.854119 | 0.9635298 | 0.01694775 | 0.00689237 | 0.04619303 | 0.01154826 | 0.1108305 | 1.460646 | 0.0185797 | 3.981158 | 0.9952894
356682 | opt14ComponentBayesianLive-0019-9 | Complete | 4.5 | 3.5 | 0.25 | 1.25 | 0 | 0 | 0 | 0 | 0 | 0 | 0 | 0 | 0 | 0 | 0 | 2024-02-06 08:48 | PlateAgilent 5_Vial9 | 0.931352 | 98.19299 | 1.673262 | 0.02177979 | 4.560666 | 1.140166 | 0.01503534 | 0.006470368 | 0.04098053 | 0.01024513 | 0.1125946 | 0.006114454 | 0.00342287 | 0.01666564 | 0.00416641
356683 | opt14ComponentBayesianLive-0019-10 | Complete | 5.04 | 3.25 | 0 | 1.5 | 0 | 0 | 0 | 0 | 0 | 0.25 | 0 | 0 | 0 | 0 | 0 | 2024-02-06 09:00 | PlateAgilent 5_Vial10 | 0.948077 | 96.59375 | 1.667751 | 0.02103067 | 4.545644 | 1.136411 | 0.01601053 | 0.00717571 | 0.04363851 | 0.01090963 | 0.110605 | 1.61188 | 0.01840888 | 4.393363 | 1.098341
356684 | opt14ComponentBayesianLive-0019-11 | Complete | 0.45 | 0.25 | 0.5 | 1.75 | 1.36 | 0.71 | 1.25 | 0 | 1 | 0 | 1 | 0.25 | 0 | 0 | 0 | 2024-02-06 09:12 | PlateAgilent 5_Vial11 | 0.925802 | 98.02733 | 1.838566 | 0.02591075 | 5.011221 | 1.252805 | 0.01522657 | 0.007551839 | 0.04150174 | 0.01037543 | 0.1121882 | 0.006687668 | 0.003127458 | 0.018228 | 0.004557
356685 | opt14ComponentBayesianLive-0019-12 | Complete | 0.94 | 0.25 | 0.25 | 1.25 | 1.96 | 1.15 | 2.25 | 0 | 0.25 | 0 | 0.41 | 0 | 0.25 | 0.5 | 0 | 2024-02-06 09:24 | PlateAgilent 5_Vial12 | 0.934202 | 98.01727 | 1.847931 | 0.01984376 | 5.036745 | 1.259186 | 0.01518037 | 0.007936267 | 0.04137582 | 0.01034395 | 0.1110538 | 0.008560277 | 0.002396432 | 0.02333201 | 0.005833002
356686 | opt14ComponentBayesianLive-0019-13 | Complete | 0.96 | 0.5 | 0.5 | 1.25 | 1.4 | 0.58 | 1.5 | 0.5 | 0.5 | 0 | 1.07 | 0 | 0.25 | 0 | 0 | 2024-02-06 09:36 | PlateAgilent 5_Vial13 | 0.928577 | 97.94485 | 1.923645 | 0.03079416 | 5.243113 | 1.310778 | 0.01502726 | 0.007934485 | 0.04095852 | 0.01023963 | 0.1115357 | 0.00494 | 0.001321062 | 0.01346453 | 0.003366133
356687 | opt14ComponentBayesianLive-0019-14 | Complete | 0 | 0 | 0 | 2 | 4.84 | 0 | 3 | 0 | 0 | 0 | 0 | 0 | 0 | 0 | 0 | 2024-02-06 09:49 | PlateAgilent 5_Vial14 | 0.923027 | 98.84554 | 0.9817949 | 0.00617898 | 2.675994 | 0.6689984 | 0.0358982 | 0.009014907 | 0.09784462 | 0.02446115 | 0.1154145 | 0.02135079 | 0.001787899 | 0.058194 | 0.0145485
356688 | opt14ComponentBayesianLive-0019-15 | Complete | 0 | 0 | 0 | 2 | 4.97 | 0 | 3 | 0 | 0 | 0 | 0 | 0 | 0 | 0 | 0 | 2024-02-06 10:01 | PlateAgilent 5_Vial15 | 0.914702 | 98.81442 | 1.010597 | 0.005036839 | 2.754497 | 0.6886243 | 0.03847995 | 0.008687043 | 0.1048815 | 0.02622037 | 0.1161138 | 0.02039392 | 0.002004866 | 0.05558594 | 0.01389649
356689 | opt14ComponentBayesianLive-0019-16 | Complete | 2.47 | 0.25 | 0.25 | 1.5 | 0.47 | 0 | 2 | 0 | 0.75 | 0 | 0 | 0 | 0 | 0.25 | 0 | 2024-02-06 12:34 | PlateAgilent 6_Vial1 | 0.936977 | 99.33974 | 0.4415943 | 0.001349775 | 1.203615 | 0.3009039 | 0.03483765 | 0.0104447 | 0.09495398 | 0.02373849 | 0.1117896 | 0.07203932 | 0.003002803 | 0.1963514 | 0.04908784
356690 | opt14ComponentBayesianLive-0019-17 | Complete | 4.43 | 3 | 0 | 1.75 | 0 | 0 | 0 | 0 | 0 | 0.25 | 0 | 0 | 0 | 0 | 0 | 2024-02-06 12:47 | PlateAgilent 6_Vial2 | 0.942527 | 97.12078 | 1.405276 | 0.01100706 | 3.83024 | 0.9575599 | 0.02236798 | 0.01025373 | 0.06096648 | 0.01524162 | 0.1113221 | 1.34025 | 0.01972439 | 3.653004 | 0.913251
356691 | opt14ComponentBayesianLive-0019-18 | Complete | 5.02 | 3 | 0 | 1.75 | 0 | 0 | 0 | 0 | 0 | 0.25 | 0 | 0 | 0 | 0 | 0 | 2024-02-06 12:59 | PlateAgilent 6_Vial3 | 0.936977 | 96.99898 | 1.455211 | 0.0100584 | 3.966343 | 0.9915858 | 0.0207862 | 0.01066073 | 0.05665516 | 0.01416379 | 0.1116339 | 1.413388 | 0.01761924 | 3.85235 | 0.9630874
356692 | opt14ComponentBayesianLive-0019-19 | Complete | 0.52 | 0 | 0 | 1.5 | 2 | 0 | 1.25 | 0.25 | 0.5 | 0 | 0 | 0.25 | 0 | 0.5 | 0.75 | 2024-02-06 13:11 | PlateAgilent 6_Vial4 | 0.925802 | 99.43102 | 0.3990663 | 0.001393355 | 1.087701 | 0.2719251 | 0.01807749 | 0.009148771 | 0.04927224 | 0.01231806 | 0.1148844 | 0.03695522 | 0.002393503 | 0.1007257 | 0.02518141
356693 | opt14ComponentBayesianLive-0019-20 | Complete | 3.99 | 2.5 | 0 | 1 | 0 | 0 | 0 | 0 | 0.25 | 0 | 0 | 0 | 0 | 0 | 1.25 | 2024-02-06 13:23 | PlateAgilent 6_Vial5 | 0.928577 | 98.39703 | 1.305055 | 0.01172824 | 3.557077 | 0.8892692 | 0.01766044 | 0.00910801 | 0.04813554 | 0.01203389 | 0.1132991 | 0.1669563 | 0.004015136 | 0.4550585 | 0.1137646
356694 | opt14ComponentBayesianLive-0019-21 | Complete | 2.47 | 0.5 | 0.25 | 1 | 0 | 1.65 | 1.75 | 1 | 0.5 | 0 | 0 | 0 | 0 | 0 | 0 | 2024-02-06 13:36 | PlateAgilent 6_Vial6 | 0.928577 | 99.51957 | 0.292238 | 0.002041372 | 0.7965279 | 0.199132 | 0.02609507 | 0.008842079 | 0.07112507 | 0.01778127 | 0.1118256 | 0.05027081 | 0.003035138 | 0.1370188 | 0.0342547
356695 | opt14ComponentBayesianLive-0019-22 | Complete | 3.98 | 2.25 | 0 | 1.5 | 0 | 0 | 0 | 0 | 0 | 0 | 0 | 0 | 0 | 0 | 1.25 | 2024-02-06 13:48 | PlateAgilent 6_Vial7 | 0.934202 | 98.96269 | 0.7692589 | 0.00646564 | 2.096703 | 0.5241757 | 0.01613325 | 0.008335884 | 0.04397301 | 0.01099325 | 0.115252 | 0.1366668 | 0.004887933 | 0.372501 | 0.09312524
356696 | opt14ComponentBayesianLive-0019-23 | Complete | 0 | 0 | 0.75 | 1.25 | 2.54 | 0.39 | 1.5 | 0.25 | 0.25 | 0 | 0 | 0.5 | 0 | 0.5 | 0 | 2024-02-06 14:00 | PlateAgilent 6_Vial8 | 0.942527 | 97.70927 | 2.160343 | 0.03283596 | 5.88826 | 1.472065 | 0.01512065 | 0.006928682 | 0.04121305 | 0.01030326 | 0.111068 | 0.004194506 | 0.002505853 | 0.0114326 | 0.002858151
356697 | opt14ComponentBayesianLive-0019-24 | Complete | 0 | 0 | 0.75 | 1.75 | 1.97 | 1.24 | 1 | 0.25 | 0.75 | 0 | 0.44 | 0.5 | 0 | 0 | 0 | 2024-02-06 14:12 | PlateAgilent 6_Vial9 | 0.920252 | 99.13218 | 0.7336673 | 0.002970982 | 1.999694 | 0.4999234 | 0.01528963 | 0.00858548 | 0.04167364 | 0.01041841 | 0.1149902 | 0.003871286 | 0.003534967 | 0.01055163 | 0.002637908
356698 | opt14ComponentBayesianLive-0019-25 | Complete | 0 | 0 | 0.5 | 1.5 | 0.47 | 0.31 | 2 | 0.25 | 0.5 | 0 | 2.01 | 0 | 0 | 0.25 | 0 | 2024-02-06 14:24 | PlateAgilent 6_Vial10 | 0.923027 | 98.12518 | 1.740892 | 0.0219383 | 4.745 | 1.18625 | 0.0149235 | 0.006281753 | 0.04067569 | 0.01016892 | 0.113709 | 0.005294903 | 0.00246334 | 0.01443186 | 0.003607965
356699 | opt14ComponentBayesianLive-0019-26 | Complete | 3.47 | 2.25 | 0 | 1.5 | 0.45 | 0 | 0 | 0 | 0 | 0 | 0 | 0 | 0 | 0 | 1.25 | 2024-02-06 14:36 | PlateAgilent 6_Vial11 | 0.920252 | 99.32728 | 0.4577051 | 0.001695144 | 1.247527 | 0.3118818 | 0.0151907 | 0.008540396 | 0.04140398 | 0.01035099 | 0.1148607 | 0.0849645 | 0.004466616 | 0.2315804 | 0.05789511
356700 | opt14ComponentBayesianLive-0019-27 | Complete | 4.61 | 3 | 0.25 | 1.5 | 0 | 0 | 0 | 0 | 0 | 0.25 | 0 | 0 | 0 | 0 | 0 | 2024-02-06 14:49 | PlateAgilent 6_Vial12 | 0.936977 | 97.11816 | 1.249815 | 0.01331965 | 3.406513 | 0.8516283 | 0.01659531 | 0.009373055 | 0.0452324 | 0.0113081 | 0.1127315 | 1.502697 | 0.01446796 | 4.095771 | 1.023943
356701 | opt14ComponentBayesianLive-0019-28 | Complete | 5.06 | 3 | 0.25 | 1.5 | 0 | 0 | 0 | 0 | 0 | 0.25 | 0 | 0 | 0 | 0 | 0 | 2024-02-06 15:01 | PlateAgilent 6_Vial13 | 0.942527 | 96.64789 | 1.491264 | 0.01568164 | 4.064609 | 1.016152 | 0.0170955 | 0.009599487 | 0.04659574 | 0.01164894 | 0.1107222 | 1.733026 | 0.01733756 | 4.723559 | 1.18089
356702 | opt14ComponentBayesianLive-0019-29 | Complete | 0 | 0 | 0 | 2 | 5.05 | 0 | 3 | 0 | 0 | 0 | 0 | 0 | 0 | 0 | 0 | 2024-02-06 15:12 | PlateAgilent 6_Vial14 | 0.920252 | 98.81974 | 0.9939005 | 0.009288045 | 2.708989 | 0.6772472 | 0.04868171 | 0.003660293 | 0.1326875 | 0.03317188 | 0.1152984 | 0.02238109 | 0.00300741 | 0.06100221 | 0.01525055
356703 | opt14ComponentBayesianLive-0019-30 | Complete | 0 | 0 | 0 | 2 | 4.97 | 0 | 3 | 0 | 0 | 0 | 0 | 0 | 0 | 0 | 0 | 2024-02-06 15:23 | PlateAgilent 6_Vial15 | 0.920252 | 98.89022 | 0.929333 | 0.009612998 | 2.533003 | 0.6332507 | 0.04522492 | 0.002742082 | 0.1232657 | 0.03081642 | 0.1146876 | 0.02053603 | 0.002227404 | 0.05597329 | 0.01399332