## Output
form_id | form_name | form_status | 10_Pt/TiO2 | 21_Proline | 31_CitricAcid-0.5M | water | 11_PCN | 12_Pt/CdS | 22_Cysteine | 24_Cellobiose | 30_NaOH-0.5M | 32_AcidYellow73 | 33_AcidViolet43 | 13_Pt/WO3 | 20_Xylose-0.25M | 34_AcidGreen1 | 23_Glucose | form_datetime | sample_name | Baratron_Avg | calc_%_N2_Avg | calc_%_H2_Avg | calc_%_H2_2STD | calc_%_H2_umol | calc_%_H2_umol/h | calc_%_O2_Avg | calc_%_O2_2STD | calc_%_O2_umol | calc_%_O2_umol/h | calc_%_Ar_Avg | calc_%_CO2_Avg | calc_%_CO2_2STD | calc_%_CO2_umol | calc_%_CO2_umol/h
356704 | opt14ComponentBayesianLive-0020-1 | Complete | 0 | 0 | 0 | 1.75 | 2.08 | 1.49 | 1.75 | 0.25 | 0.75 | 0 | 0.5 | 0.45 | 0 | 0 | 0 | 2024-02-06 18:35 | PlateAgilent 7_Vial1 | 0.967652 | 98.10213 | 1.751864 | 0.02609913 | 4.774906 | 1.193726 | 0.0240368 | 0.00963441 | 0.06551505 | 0.01637876 | 0.1120588 | 0.009914146 | 0.00212785 | 0.02702213 | 0.006755533
356705 | opt14ComponentBayesianLive-0020-2 | Complete | 4.48 | 3.25 | 0.25 | 1.5 | 0 | 0 | 0 | 0 | 0 | 0 | 0 | 0 | 0 | 0 | 0 | 2024-02-06 18:47 | PlateAgilent 7_Vial2 | 0.945302 | 97.98169 | 0.7820363 | 0.004869052 | 2.131529 | 0.5328822 | 0.02250054 | 0.01085851 | 0.06132779 | 0.01533195 | 0.1129221 | 1.100853 | 0.01628144 | 3.000501 | 0.7501252
356706 | opt14ComponentBayesianLive-0020-3 | Complete | 1.44 | 0.25 | 0 | 2.25 | 0.5 | 1.48 | 1.25 | 0.5 | 0.5 | 0.25 | 0 | 0 | 0 | 0 | 0 | 2024-02-06 18:59 | PlateAgilent 7_Vial3 | 0.939752 | 97.99056 | 1.871274 | 0.0268318 | 5.100371 | 1.275093 | 0.01897806 | 0.00863433 | 0.05172686 | 0.01293172 | 0.1128341 | 0.006354197 | 0.003525979 | 0.01731909 | 0.004329771
356707 | opt14ComponentBayesianLive-0020-4 | Complete | 1.96 | 0 | 0 | 1.5 | 0 | 1.14 | 1 | 0.75 | 0.5 | 0.25 | 1 | 0 | 0 | 0 | 0 | 2024-02-06 19:11 | PlateAgilent 7_Vial4 | 0.928577 | 98.38917 | 1.477497 | 0.009724911 | 4.027086 | 1.006771 | 0.01775118 | 0.009388146 | 0.04838286 | 0.01209571 | 0.1125428 | 0.003036397 | 0.001267922 | 0.008276045 | 0.002069011
356708 | opt14ComponentBayesianLive-0020-5 | Complete | 0 | 0.75 | 0 | 1 | 0 | 2.97 | 1.25 | 0.75 | 0.5 | 0 | 0.5 | 0.52 | 0.25 | 0 | 0 | 2024-02-06 19:23 | PlateAgilent 7_Vial5 | 0.945302 | 98.05595 | 1.811428 | 0.02315724 | 4.937253 | 1.234313 | 0.01635753 | 0.007804109 | 0.04458432 | 0.01114608 | 0.1113038 | 0.004958029 | 0.002228331 | 0.01351367 | 0.003378418
356709 | opt14ComponentBayesianLive-0020-6 | Complete | 0.45 | 0 | 0 | 2.25 | 0.58 | 2.96 | 1.75 | 0 | 0.25 | 0.75 | 0 | 0 | 0 | 0 | 0 | 2024-02-06 19:34 | PlateAgilent 7_Vial6 | 0.936977 | 97.24399 | 2.619499 | 0.03879195 | 7.139742 | 1.784936 | 0.01650795 | 0.006851748 | 0.04499429 | 0.01124857 | 0.1141366 | 0.005868168 | 0.001943908 | 0.01599436 | 0.00399859
356710 | opt14ComponentBayesianLive-0020-7 | Complete | 1.39 | 0 | 0 | 1.25 | 0.96 | 0.55 | 2.5 | 0 | 1 | 0.25 | 0 | 0 | 0 | 0 | 0 | 2024-02-06 19:46 | PlateAgilent 7_Vial7 | 0.936977 | 97.80335 | 2.064353 | 0.03068568 | 5.62663 | 1.406658 | 0.0154657 | 0.007861133 | 0.04215354 | 0.01053838 | 0.1127738 | 0.004059788 | 0.001844924 | 0.01106541 | 0.002766353
356711 | opt14ComponentBayesianLive-0020-8 | Complete | 0 | 0 | 0 | 1.5 | 1.94 | 1.59 | 1.5 | 0.25 | 0.75 | 0.25 | 0.25 | 0 | 0.25 | 0.25 | 0 | 2024-02-06 19:58 | PlateAgilent 7_Vial8 | 0.934202 | 98.10915 | 1.759875 | 0.02565501 | 4.79674 | 1.199185 | 0.01430312 | 0.007131243 | 0.03898477 | 0.009746192 | 0.1126814 | 0.003991457 | 0.001472147 | 0.01087917 | 0.002719793
356712 | opt14ComponentBayesianLive-0020-9 | Complete | 0 | 0 | 0 | 1.25 | 0.43 | 3 | 2 | 0 | 0.75 | 0 | 0 | 0 | 1 | 0 | 0 | 2024-02-06 20:10 | PlateAgilent 7_Vial9 | 0.950927 | 97.17694 | 2.693179 | 0.04570294 | 7.340566 | 1.835142 | 0.01471539 | 0.00645881 | 0.04010847 | 0.01002712 | 0.1108663 | 0.004301294 | 0.002276986 | 0.01172367 | 0.002930917
356713 | opt14ComponentBayesianLive-0020-10 | Complete | 4.55 | 3 | 0.25 | 1.75 | 0 | 0 | 0 | 0 | 0 | 0 | 0 | 0 | 0 | 0 | 0 | 2024-02-06 20:23 | PlateAgilent 7_Vial10 | 0.942527 | 97.80472 | 0.9012906 | 0.00711327 | 2.45657 | 0.6141426 | 0.01557336 | 0.007769494 | 0.04244698 | 0.01061174 | 0.1118206 | 1.166593 | 0.01355105 | 3.179683 | 0.7949207
356714 | opt14ComponentBayesianLive-0020-11 | Complete | 0.46 | 0 | 0 | 2 | 0 | 1.96 | 1.25 | 0.25 | 0.5 | 0 | 0.5 | 1.59 | 0.25 | 0 | 0.25 | 2024-02-06 20:34 | PlateAgilent 7_Vial11 | 0.936977 | 98.01917 | 1.846705 | 0.02170832 | 5.033405 | 1.258351 | 0.01493787 | 0.008077778 | 0.04071487 | 0.01017872 | 0.1141873 | 0.004998391 | 0.00230564 | 0.01362368 | 0.003405921
356715 | opt14ComponentBayesianLive-0020-12 | Complete | 2.01 | 0 | 0 | 1.5 | 0 | 0.97 | 1.75 | 0.25 | 0.75 | 0.25 | 0 | 0.11 | 0.5 | 0 | 0 | 2024-02-06 20:46 | PlateAgilent 7_Vial12 | 0.945302 | 97.93606 | 1.933461 | 0.02709034 | 5.269868 | 1.317467 | 0.01442739 | 0.007358914 | 0.03932349 | 0.009830872 | 0.1119175 | 0.004130097 | 0.002268837 | 0.01125705 | 0.002814262
356716 | opt14ComponentBayesianLive-0020-13 | Complete | 1.01 | 0 | 0 | 1 | 0 | 0.95 | 2 | 0 | 0.75 | 0.25 | 0.25 | 1.82 | 0.5 | 0.25 | 0 | 2024-02-06 20:58 | PlateAgilent 7_Vial13 | 0.942527 | 98.19568 | 1.673511 | 0.02380115 | 4.561346 | 1.140337 | 0.01491216 | 0.007346721 | 0.04064479 | 0.0101612 | 0.1120331 | 0.00386485 | 0.003071251 | 0.01053409 | 0.002633522
356717 | opt14ComponentBayesianLive-0020-14 | Complete | 0 | 0 | 0 | 2 | 0 | 4.94 | 3 | 0 | 0 | 0 | 0 | 0 | 0 | 0 | 0 | 2024-02-06 21:09 | PlateAgilent 7_Vial14 | 0.928577 | 98.92837 | 0.8754829 | 0.004086168 | 2.386228 | 0.5965571 | 0.06225661 | 0.004496599 | 0.1696875 | 0.04242187 | 0.1145576 | 0.0193309 | 0.003149054 | 0.05268856 | 0.01317214
356718 | opt14ComponentBayesianLive-0020-15 | Complete | 0 | 0 | 0 | 2 | 0 | 4.85 | 3 | 0 | 0 | 0 | 0 | 0 | 0 | 0 | 0 | 2024-02-06 21:20 | PlateAgilent 7_Vial15 | 0.923027 | 98.94302 | 0.8649396 | 0.008414188 | 2.357491 | 0.5893728 | 0.05947988 | 0.003772384 | 0.1621192 | 0.0405298 | 0.1139259 | 0.0186369 | 0.00159246 | 0.05079699 | 0.01269925
356719 | opt14ComponentBayesianLive-0020-16 | Complete | 1 | 0.25 | 0 | 1 | 2.47 | 0.61 | 1.5 | 0.5 | 0.25 | 0.25 | 1 | 0 | 0 | 0.25 | 0 | 2024-02-07 00:04 | PlateAgilent 8_Vial1 | 0.911852 | 98.92264 | 0.9319328 | 0.007404051 | 2.540089 | 0.6350223 | 0.0247977 | 0.01070852 | 0.06758895 | 0.01689724 | 0.1129194 | 0.007705957 | 0.003090572 | 0.02100346 | 0.005250866
356720 | opt14ComponentBayesianLive-0020-17 | Complete | 0 | 0 | 0 | 0.5 | 0 | 5.05 | 3.75 | 0 | 0.75 | 0 | 0 | 0 | 0 | 0 | 0 | 2024-02-07 00:16 | PlateAgilent 8_Vial2 | 0.942527 | 94.29316 | 5.568208 | 0.1240189 | 15.17679 | 3.794196 | 0.02113425 | 0.009128554 | 0.05760381 | 0.01440095 | 0.1094042 | 0.008088413 | 0.002968973 | 0.02204589 | 0.005511473
356721 | opt14ComponentBayesianLive-0020-18 | Complete | 4.98 | 3 | 0.25 | 1.5 | 0 | 0 | 0 | 0 | 0.25 | 0 | 0 | 0 | 0 | 0 | 0 | 2024-02-07 00:28 | PlateAgilent 8_Vial3 | 0.934202 | 97.18087 | 1.301488 | 0.009090884 | 3.547354 | 0.8868386 | 0.0191905 | 0.008867416 | 0.0523059 | 0.01307648 | 0.1106063 | 1.387848 | 0.01880002 | 3.782737 | 0.9456843
356722 | opt14ComponentBayesianLive-0020-19 | Complete | 2.93 | 2 | 0 | 1.75 | 0 | 1.54 | 0 | 0 | 0 | 1.25 | 0 | 0 | 0 | 0 | 0 | 2024-02-07 00:40 | PlateAgilent 8_Vial4 | 0.906302 | 99.63102 | 0.1956659 | 0.001157923 | 0.5333098 | 0.1333274 | 0.01768717 | 0.008793009 | 0.0482084 | 0.0120521 | 0.1171989 | 0.03842903 | 0.00254686 | 0.1047427 | 0.02618568
356723 | opt14ComponentBayesianLive-0020-20 | Complete | 4.55 | 3 | 0.25 | 1.5 | 0 | 0 | 0 | 0 | 0.25 | 0 | 0 | 0 | 0 | 0 | 0 | 2024-02-07 00:52 | PlateAgilent 8_Vial5 | 0.939752 | 96.93185 | 1.403624 | 0.01503026 | 3.825736 | 0.956434 | 0.01793864 | 0.008597914 | 0.04889381 | 0.01222345 | 0.1120804 | 1.534508 | 0.01760753 | 4.182476 | 1.045619
356724 | opt14ComponentBayesianLive-0020-21 | Complete | 4.43 | 3 | 0.5 | 1.25 | 0 | 0 | 0 | 0 | 0.25 | 0 | 0 | 0 | 0 | 0 | 0 | 2024-02-07 01:04 | PlateAgilent 8_Vial6 | 0.934202 | 97.53369 | 1.023224 | 0.008614588 | 2.788913 | 0.6972282 | 0.01737585 | 0.007989467 | 0.04735986 | 0.01183997 | 0.1110494 | 1.314662 | 0.01317838 | 3.58326 | 0.8958151
356725 | opt14ComponentBayesianLive-0020-22 | Complete | 5.07 | 3 | 0.5 | 1.25 | 0 | 0 | 0 | 0 | 0.25 | 0 | 0 | 0 | 0 | 0 | 0 | 2024-02-07 01:16 | PlateAgilent 8_Vial7 | 0.934202 | 97.28983 | 1.123387 | 0.01296321 | 3.06192 | 0.76548 | 0.01755393 | 0.00755927 | 0.04784524 | 0.01196131 | 0.111829 | 1.457402 | 0.01587046 | 3.972315 | 0.9930787
356726 | opt14ComponentBayesianLive-0020-23 | Complete | 0 | 1.5 | 0 | 1.25 | 1.39 | 0.59 | 1 | 0 | 0 | 1 | 0 | 0.73 | 0 | 0 | 0.25 | 2024-02-07 01:28 | PlateAgilent 8_Vial8 | 0.906302 | 99.52354 | 0.2426975 | 0.001816489 | 0.6614997 | 0.1653749 | 0.01667127 | 0.008881626 | 0.04543943 | 0.01135986 | 0.1143796 | 0.1027144 | 0.00338245 | 0.2799599 | 0.06998996
356727 | opt14ComponentBayesianLive-0020-24 | Complete | 2.57 | 0 | 0.25 | 1.25 | 0 | 1.18 | 1 | 0.25 | 0 | 1 | 0 | 0 | 0 | 0.25 | 1 | 2024-02-07 01:40 | PlateAgilent 8_Vial9 | 0.909077 | 98.67661 | 0.6839991 | 0.006404072 | 1.864317 | 0.4660794 | 0.01679474 | 0.008299104 | 0.04577597 | 0.01144399 | 0.1146651 | 0.5079292 | 0.007852839 | 1.384419 | 0.3461047
356728 | opt14ComponentBayesianLive-0020-25 | Complete | 0 | 0 | 0 | 0.5 | 0 | 4.39 | 3.5 | 0 | 0.75 | 0 | 0 | 0 | 0 | 0.25 | 0 | 2024-02-07 01:52 | PlateAgilent 8_Vial10 | 0.942527 | 94.85944 | 5.008406 | 0.08931953 | 13.65098 | 3.412745 | 0.015839 | 0.008257979 | 0.043171 | 0.01079275 | 0.1086896 | 0.007624584 | 0.002082913 | 0.02078167 | 0.005195418
356729 | opt14ComponentBayesianLive-0020-26 | Complete | 0 | 0 | 0 | 0.5 | 0 | 5.03 | 3.5 | 0 | 0.75 | 0 | 0 | 0 | 0 | 0.25 | 0 | 2024-02-07 02:04 | PlateAgilent 8_Vial11 | 0.942527 | 94.71945 | 5.150377 | 0.104236 | 14.03794 | 3.509484 | 0.01606894 | 0.006983484 | 0.04379771 | 0.01094943 | 0.1074892 | 0.006613903 | 0.003005791 | 0.01802695 | 0.004506736
356730 | opt14ComponentBayesianLive-0020-27 | Complete | 4.98 | 3 | 0.5 | 0.75 | 0 | 0 | 0.25 | 0 | 0.5 | 0 | 0 | 0 | 0 | 0 | 0 | 2024-02-07 02:16 | PlateAgilent 8_Vial12 | 0.923027 | 97.54785 | 1.02478 | 0.007240933 | 2.793153 | 0.6982883 | 0.01801696 | 0.009130229 | 0.04910727 | 0.01227682 | 0.1101525 | 1.299197 | 0.0167711 | 3.541108 | 0.8852771
356731 | opt14ComponentBayesianLive-0020-28 | Complete | 4.51 | 3 | 0.5 | 0.75 | 0 | 0 | 0.25 | 0 | 0.5 | 0 | 0 | 0 | 0 | 0 | 0 | 2024-02-07 02:28 | PlateAgilent 8_Vial13 | 0.934202 | 97.51569 | 1.049655 | 0.008298443 | 2.860955 | 0.7152387 | 0.01994826 | 0.009493434 | 0.05437125 | 0.01359281 | 0.1108435 | 1.303861 | 0.01597967 | 3.553821 | 0.8884552
356732 | opt14ComponentBayesianLive-0020-29 | Complete | 0 | 0 | 0 | 2 | 0 | 4.8 | 3 | 0 | 0 | 0 | 0 | 0 | 0 | 0 | 0 | 2024-02-07 02:39 | PlateAgilent 8_Vial14 | 0.914702 | 98.82509 | 0.9808563 | 0.005917909 | 2.673435 | 0.6683588 | 0.0406879 | 0.008052527 | 0.1108995 | 0.02772487 | 0.1166968 | 0.03666665 | 0.002430437 | 0.09993914 | 0.02498479
356733 | opt14ComponentBayesianLive-0020-30 | Complete | 0 | 0 | 0 | 2 | 0 | 5 | 3 | 0 | 0 | 0 | 0 | 0 | 0 | 0 | 0 | 2024-02-07 02:51 | PlateAgilent 8_Vial15 | 0.909077 | 98.89202 | 0.9140549 | 0.006318374 | 2.491361 | 0.6228402 | 0.04336878 | 0.01046331 | 0.1182065 | 0.02955163 | 0.1170039 | 0.03355311 | 0.004511956 | 0.09145281 | 0.0228632