## Output
form_id | form_name | form_status | 10_Pt/TiO2 | 21_Proline | 31_CitricAcid-0.5M | water | 20_Xylose-0.25M | 12_Pt/CdS | 22_Cysteine | 32_AcidYellow73 | 24_Cellobiose | 30_NaOH-0.5M | 23_Glucose | 34_AcidGreen1 | 13_Pt/WO3 | 33_AcidViolet43 | 11_PCN | form_datetime | sample_name | Baratron_Avg | calc_%_N2_Avg | calc_%_H2_Avg | calc_%_H2_2STD | calc_%_H2_umol | calc_%_H2_umol/h | calc_%_O2_Avg | calc_%_O2_2STD | calc_%_O2_umol | calc_%_O2_umol/h | calc_%_Ar_Avg | calc_%_CO2_Avg | calc_%_CO2_2STD | calc_%_CO2_umol | calc_%_CO2_umol/h
356734 | opt14ComponentBayesianLive-0021-1 | Complete | 4.47 | 3.25 | 0.5 | 1.25 | 0 | 0 | 0 | 0 | 0 | 0 | 0 | 0 | 0 | 0 | 0 | 2024-02-07 04:56 | PlateAgilent 9_Vial1 | 0.945302 | 97.34057 | 1.078197 | 0.008548545 | 2.93875 | 0.7346875 | 0.02652688 | 0.01112497 | 0.07230202 | 0.0180755 | 0.1107789 | 1.443928 | 0.01125555 | 3.935591 | 0.9838977
356735 | opt14ComponentBayesianLive-0021-2 | Complete | 4.93 | 3.25 | 0.5 | 1.25 | 0 | 0 | 0 | 0 | 0 | 0 | 0 | 0 | 0 | 0 | 0 | 2024-02-07 05:08 | PlateAgilent 9_Vial2 | 0.950927 | 97.2234 | 1.141484 | 0.01277327 | 3.111245 | 0.7778112 | 0.02292787 | 0.01120504 | 0.06249252 | 0.01562313 | 0.1102494 | 1.501943 | 0.01252503 | 4.093716 | 1.023429
356736 | opt14ComponentBayesianLive-0021-3 | Complete | 4.48 | 3 | 0.5 | 1.5 | 0 | 0 | 0 | 0 | 0 | 0 | 0 | 0 | 0 | 0 | 0 | 2024-02-07 05:20 | PlateAgilent 9_Vial3 | 0.939752 | 97.17043 | 1.208416 | 0.01547294 | 3.293675 | 0.8234189 | 0.02473838 | 0.00955052 | 0.06742728 | 0.01685682 | 0.1106485 | 1.485771 | 0.01284487 | 4.049638 | 1.01241
356737 | opt14ComponentBayesianLive-0021-4 | Complete | 5.19 | 3 | 0.5 | 1 | 0.5 | 0 | 0 | 0 | 0 | 0 | 0 | 0 | 0 | 0 | 0 | 2024-02-07 05:32 | PlateAgilent 9_Vial4 | 0.942527 | 97.16796 | 1.234606 | 0.009811829 | 3.365059 | 0.8412646 | 0.01997023 | 0.01043211 | 0.05443114 | 0.01360778 | 0.1101218 | 1.467343 | 0.01575206 | 3.99941 | 0.9998525
356738 | opt14ComponentBayesianLive-0021-5 | Complete | 4.45 | 3 | 0.5 | 0.75 | 0.75 | 0 | 0 | 0 | 0 | 0 | 0 | 0 | 0 | 0 | 0 | 2024-02-07 05:44 | PlateAgilent 9_Vial5 | 0.948077 | 97.38649 | 1.119832 | 0.00998823 | 3.05223 | 0.7630575 | 0.01933458 | 0.009484825 | 0.05269859 | 0.01317465 | 0.1102499 | 1.364091 | 0.01582091 | 3.717986 | 0.9294965
356739 | opt14ComponentBayesianLive-0021-6 | Complete | 3.99 | 1 | 0 | 1.25 | 0.25 | 0.53 | 1.5 | 1 | 0 | 0 | 0 | 0 | 0 | 0 | 0 | 2024-02-07 05:56 | PlateAgilent 9_Vial6 | 0.934202 | 98.96748 | 0.7256041 | 0.005302201 | 1.977716 | 0.4944291 | 0.01876672 | 0.008637027 | 0.05115083 | 0.01278771 | 0.1126563 | 0.1754951 | 0.004372155 | 0.4783318 | 0.119583
356740 | opt14ComponentBayesianLive-0021-7 | Complete | 1.5 | 0 | 0 | 1.25 | 0.75 | 0.97 | 2 | 0.25 | 0.5 | 0.25 | 0 | 0 | 0 | 0 | 0 | 2024-02-07 06:08 | PlateAgilent 9_Vial7 | 0.934202 | 99.35574 | 0.453043 | 0.003088607 | 1.23482 | 0.3087051 | 0.01794348 | 0.009596694 | 0.048907 | 0.01222675 | 0.1129197 | 0.06035605 | 0.001785844 | 0.1645073 | 0.04112682
356741 | opt14ComponentBayesianLive-0021-8 | Complete | 5.06 | 3 | 0.5 | 1.5 | 0 | 0 | 0 | 0 | 0 | 0 | 0 | 0 | 0 | 0 | 0 | 2024-02-07 06:20 | PlateAgilent 9_Vial8 | 0.931352 | 96.95936 | 1.295605 | 0.01068773 | 3.531319 | 0.8828297 | 0.02014678 | 0.00916172 | 0.05491234 | 0.01372809 | 0.1102189 | 1.614673 | 0.02299416 | 4.400974 | 1.100244
356743 | opt14ComponentBayesianLive-0021-10 | Complete | 5.02 | 3 | 0.5 | 0.75 | 0.75 | 0 | 0 | 0 | 0 | 0 | 0 | 0 | 0 | 0 | 0 | 2024-02-07 06:43 | PlateAgilent 9_Vial10 | 0.934202 | 97.08456 | 1.288431 | 0.01396862 | 3.511765 | 0.8779411 | 0.01791656 | 0.009180251 | 0.04883362 | 0.01220841 | 0.1085903 | 1.500506 | 0.01915135 | 4.0898 | 1.02245
356744 | opt14ComponentBayesianLive-0021-11 | Complete | 0 | 0.5 | 0 | 1.25 | 0 | 1.44 | 1.5 | 0 | 0 | 0.5 | 0 | 0 | 2.9 | 1.25 | 0 | 2024-02-07 06:55 | PlateAgilent 9_Vial11 | 0.934202 | 98.02529 | 1.838763 | 0.02465422 | 5.011757 | 1.252939 | 0.01567203 | 0.007919816 | 0.04271591 | 0.01067898 | 0.1129597 | 0.00731106 | 0.003653184 | 0.01992713 | 0.004981782
356745 | opt14ComponentBayesianLive-0021-12 | Complete | 4.45 | 3 | 0.5 | 1.25 | 0.25 | 0 | 0 | 0 | 0 | 0 | 0 | 0 | 0 | 0 | 0 | 2024-02-07 07:07 | PlateAgilent 9_Vial12 | 0.928577 | 97.39893 | 1.067533 | 0.008519364 | 2.909683 | 0.7274206 | 0.01865896 | 0.009294586 | 0.05085712 | 0.01271428 | 0.1117808 | 1.403095 | 0.01612875 | 3.824295 | 0.9560738
356746 | opt14ComponentBayesianLive-0021-13 | Complete | 0.49 | 0 | 0.25 | 1.25 | 0 | 2.95 | 2.25 | 0 | 0.25 | 0.75 | 0 | 0.25 | 0 | 0 | 0.48 | 2024-02-07 07:19 | PlateAgilent 9_Vial13 | 0.928577 | 98.27639 | 1.545019 | 0.01923216 | 4.211126 | 1.052781 | 0.01618341 | 0.008058516 | 0.04410972 | 0.01102743 | 0.111833 | 0.0505702 | 0.00254181 | 0.1378348 | 0.03445871
356747 | opt14ComponentBayesianLive-0021-14 | Complete | 0 | 0 | 0 | 2 | 0 | 4.88 | 3 | 0 | 0 | 0 | 0 | 0 | 0 | 0 | 0 | 2024-02-07 07:31 | PlateAgilent 9_Vial14 | 0.914702 | 98.84392 | 0.972186 | 0.008314127 | 2.649803 | 0.6624509 | 0.03432114 | 0.008489217 | 0.09354618 | 0.02338654 | 0.1156145 | 0.03396302 | 0.003760077 | 0.09257008 | 0.02314252
356748 | opt14ComponentBayesianLive-0021-15 | Complete | 0 | 0 | 0 | 2 | 0 | 5.18 | 3 | 0 | 0 | 0 | 0 | 0 | 0 | 0 | 0 | 2024-02-07 07:43 | PlateAgilent 9_Vial15 | 0.914702 | 98.84236 | 0.9771974 | 0.00574081 | 2.663463 | 0.6658657 | 0.03274353 | 0.009488529 | 0.08924623 | 0.02231156 | 0.1159181 | 0.03177713 | 0.002910067 | 0.08661218 | 0.02165304
356749 | opt14ComponentBayesianLive-0021-16 | Complete | 4.93 | 3 | 0.5 | 1.25 | 0.25 | 0 | 0 | 0 | 0 | 0 | 0 | 0 | 0 | 0 | 0 | 2024-02-07 09:32 | PlateAgilent 10_Vial1 | 0.934202 | 97.4403 | 1.092863 | 0.009214153 | 2.978721 | 0.7446803 | 0.02548476 | 0.00993975 | 0.06946161 | 0.0173654 | 0.1094747 | 1.331877 | 0.01882215 | 3.630183 | 0.9075456
356750 | opt14ComponentBayesianLive-0021-17 | Complete | 0.95 | 0 | 0 | 1.5 | 0 | 2.01 | 2.25 | 0 | 0 | 0.75 | 0 | 0.5 | 0 | 0 | 0 | 2024-02-07 09:44 | PlateAgilent 10_Vial2 | 0.948077 | 97.69499 | 2.166547 | 0.03008541 | 5.90517 | 1.476292 | 0.01908296 | 0.008455945 | 0.05201279 | 0.0130032 | 0.1102827 | 0.00909848 | 0.003916777 | 0.02479894 | 0.006199736
356751 | opt14ComponentBayesianLive-0021-18 | Complete | 0 | 0 | 0.25 | 1.5 | 0 | 1.85 | 2 | 0 | 0.75 | 0.5 | 0 | 0 | 0 | 0 | 0 | 2024-02-07 09:55 | PlateAgilent 10_Vial3 | 0.925802 | 99.32259 | 0.4291133 | 0.004615348 | 1.169597 | 0.2923993 | 0.06492945 | 0.002515226 | 0.1769726 | 0.04424315 | 0.1119443 | 0.07141982 | 0.004083916 | 0.1946628 | 0.04866571
356752 | opt14ComponentBayesianLive-0021-19 | Complete | 4.46 | 2.75 | 0.5 | 1.75 | 0 | 0 | 0 | 0 | 0 | 0 | 0 | 0 | 0 | 0 | 0 | 2024-02-07 10:06 | PlateAgilent 10_Vial4 | 0.934202 | 96.97334 | 1.302585 | 0.01259955 | 3.550345 | 0.8875861 | 0.01834337 | 0.00774623 | 0.04999695 | 0.01249924 | 0.11142 | 1.594315 | 0.01636262 | 4.345487 | 1.086372
356753 | opt14ComponentBayesianLive-0021-20 | Complete | 5.05 | 2.75 | 0.5 | 1.75 | 0 | 0 | 0 | 0 | 0 | 0 | 0 | 0 | 0 | 0 | 0 | 2024-02-07 10:18 | PlateAgilent 10_Vial5 | 0.931352 | 96.99704 | 1.324592 | 0.01605421 | 3.610327 | 0.9025816 | 0.0170141 | 0.007375296 | 0.04637386 | 0.01159346 | 0.1124581 | 1.548894 | 0.01484426 | 4.221686 | 1.055421
356754 | opt14ComponentBayesianLive-0021-21 | Complete | 1.91 | 0 | 0.25 | 1.25 | 0 | 1.9 | 2.5 | 0 | 0.5 | 0.5 | 0 | 0 | 0 | 0 | 0 | 2024-02-07 10:30 | PlateAgilent 10_Vial6 | 0.925802 | 98.59674 | 0.8853937 | 0.007800392 | 2.413241 | 0.6033103 | 0.04176319 | 0.005382682 | 0.1138303 | 0.02845758 | 0.1115305 | 0.3645678 | 0.006791084 | 0.9936711 | 0.2484178
356755 | opt14ComponentBayesianLive-0021-22 | Complete | 4.49 | 2.75 | 0.5 | 1.5 | 0.25 | 0 | 0 | 0 | 0 | 0 | 0 | 0 | 0 | 0 | 0 | 2024-02-07 10:42 | PlateAgilent 10_Vial7 | 0.936977 | 97.31947 | 1.136812 | 0.00999355 | 3.09851 | 0.7746275 | 0.01634274 | 0.006645904 | 0.04454399 | 0.011136 | 0.1107032 | 1.416673 | 0.01382084 | 3.861304 | 0.9653261
356761 | opt14ComponentBayesianLive-0021-28 | Complete | 0 | 0 | 0 | 0.5 | 0 | 4.5 | 3.5 | 0 | 0 | 0.75 | 0 | 0.25 | 0 | 0 | 0 | 2024-02-07 11:54 | PlateAgilent 10_Vial13 | 0.942527 | 94.93889 | 4.93464 | 0.09408758 | 13.44992 | 3.362481 | 0.01353063 | 0.005243279 | 0.03687928 | 0.009219819 | 0.1056849 | 0.007255109 | 0.002628465 | 0.01977463 | 0.004943656
356762 | opt14ComponentBayesianLive-0021-29 | Complete | 0 | 0 | 0 | 2 | 0 | 4.9 | 3 | 0 | 0 | 0 | 0 | 0 | 0 | 0 | 0 | 2024-02-07 12:05 | PlateAgilent 10_Vial14 | 0.914702 | 98.88853 | 0.9301629 | 0.01027853 | 2.535265 | 0.6338162 | 0.04598288 | 0.004119746 | 0.1253316 | 0.0313329 | 0.1137028 | 0.02161714 | 0.00156589 | 0.05891998 | 0.01472999
356763 | opt14ComponentBayesianLive-0021-30 | Complete | 0 | 0 | 0 | 2 | 0 | 4.86 | 3 | 0 | 0 | 0 | 0 | 0 | 0 | 0 | 0 | 2024-02-07 12:16 | PlateAgilent 10_Vial15 | 0.914702 | 98.9247 | 0.8939665 | 0.007547483 | 2.436607 | 0.6091519 | 0.04832497 | 0.005040461 | 0.1317152 | 0.0329288 | 0.1137807 | 0.0192292 | 0.001665834 | 0.05241137 | 0.01310284