## Output
form_id | form_name | form_status | 10_Pt/TiO2 | 21_Proline | 31_CitricAcid-0.5M | water | 11_PCN | 12_Pt/CdS | 13_Pt/WO3 | 22_Cysteine | 23_Glucose | 30_NaOH-0.5M | 33_AcidViolet43 | 24_Cellobiose | 34_AcidGreen1 | 32_AcidYellow73 | 20_Xylose-0.25M | form_datetime | sample_name | Baratron_Avg | calc_%_N2_Avg | calc_%_H2_Avg | calc_%_H2_2STD | calc_%_H2_umol | calc_%_H2_umol/h | calc_%_O2_Avg | calc_%_O2_2STD | calc_%_O2_umol | calc_%_O2_umol/h | calc_%_Ar_Avg | calc_%_CO2_Avg | calc_%_CO2_2STD | calc_%_CO2_umol | calc_%_CO2_umol/h
356764 | opt14ComponentBayesianLive-0022-1 | Complete | 1 | 0.5 | 0 | 1.5 | 1 | 0.99 | 0.61 | 1.5 | 0 | 0.5 | 0 | 1 | 0 | 0 | 0 | 2024-02-07 15:52 | PlateAgilent 11_Vial1 | 0.959327 | 99.45753 | 0.3418849 | 0.003736171 | 0.9318462 | 0.2329616 | 0.03891325 | 0.01172579 | 0.1060625 | 0.02651562 | 0.1137026 | 0.04797222 | 0.003199865 | 0.1307537 | 0.03268843
356765 | opt14ComponentBayesianLive-0022-2 | Complete | 5 | 3.25 | 0.5 | 1.25 | 0 | 0 | 0 | 0 | 0 | 0 | 0 | 0 | 0 | 0 | 0 | 2024-02-07 16:03 | PlateAgilent 11_Vial2 | 0.953702 | 97.32627 | 1.188203 | 0.01197978 | 3.238582 | 0.8096455 | 0.0231539 | 0.01058028 | 0.06310859 | 0.01577715 | 0.1128003 | 1.349569 | 0.01488094 | 3.678404 | 0.9196009
356766 | opt14ComponentBayesianLive-0022-3 | Complete | 0 | 0 | 0 | 1.5 | 0.5 | 2.83 | 0.45 | 1.5 | 0.5 | 0.5 | 1 | 0 | 0 | 0 | 0 | 2024-02-07 16:15 | PlateAgilent 11_Vial3 | 0.939752 | 97.45721 | 2.404818 | 0.03921503 | 6.554605 | 1.638651 | 0.01955877 | 0.009238297 | 0.05330965 | 0.01332741 | 0.1118611 | 0.006556726 | 0.002292029 | 0.0178711 | 0.004467776
356767 | opt14ComponentBayesianLive-0022-4 | Complete | 4.51 | 3.25 | 0.5 | 1.25 | 0 | 0 | 0 | 0 | 0 | 0 | 0 | 0 | 0 | 0 | 0 | 2024-02-07 16:27 | PlateAgilent 11_Vial4 | 0.953702 | 96.75817 | 1.543227 | 0.01352233 | 4.206241 | 1.05156 | 0.02118736 | 0.009146872 | 0.05774855 | 0.01443714 | 0.1126312 | 1.564789 | 0.02223858 | 4.265011 | 1.066253
356768 | opt14ComponentBayesianLive-0022-5 | Complete | 0.51 | 0 | 0 | 2.5 | 0 | 2.61 | 0 | 1 | 0 | 0.75 | 0.25 | 0.25 | 0.25 | 0 | 0 | 2024-02-07 16:39 | PlateAgilent 11_Vial5 | 0.928577 | 99.09663 | 0.7615893 | 0.005793576 | 2.075798 | 0.5189496 | 0.01749319 | 0.009496277 | 0.04767968 | 0.01191992 | 0.1178704 | 0.006415691 | 0.002456969 | 0.0174867 | 0.004371674
356769 | opt14ComponentBayesianLive-0022-6 | Complete | 0 | 0 | 0 | 1.25 | 0.5 | 2.86 | 0 | 1.5 | 0 | 1 | 0.5 | 0.75 | 0 | 0 | 0 | 2024-02-07 16:51 | PlateAgilent 11_Vial6 | 0.934202 | 98.36587 | 1.50168 | 0.01478805 | 4.093001 | 1.02325 | 0.01639324 | 0.008425314 | 0.04468165 | 0.01117041 | 0.1122616 | 0.003790023 | 0.002336139 | 0.01033014 | 0.002582535
356770 | opt14ComponentBayesianLive-0022-7 | Complete | 0 | 0 | 0 | 1.75 | 1.54 | 1.41 | 0.7 | 1.5 | 0.25 | 0.5 | 0.5 | 0.5 | 0 | 0 | 0 | 2024-02-07 17:03 | PlateAgilent 11_Vial7 | 0.934202 | 97.8953 | 1.969822 | 0.03598882 | 5.368974 | 1.342243 | 0.01589415 | 0.00743413 | 0.04332132 | 0.01083033 | 0.1136607 | 0.005327097 | 0.002128258 | 0.01451961 | 0.003629902
356771 | opt14ComponentBayesianLive-0022-8 | Complete | 0 | 0.25 | 0 | 2 | 0 | 4.13 | 0 | 1 | 0.5 | 0.5 | 0.25 | 0.5 | 0 | 0 | 0 | 2024-02-07 17:15 | PlateAgilent 11_Vial8 | 0.931352 | 98.60559 | 1.258855 | 0.4305285 | 3.431153 | 0.8577882 | 0.01607299 | 0.00858844 | 0.04380877 | 0.01095219 | 0.1152543 | 0.004223467 | 0.002092337 | 0.01151154 | 0.002877885
356772 | opt14ComponentBayesianLive-0022-9 | Complete | 2.47 | 0.25 | 0 | 1.5 | 0.48 | 0.48 | 0.52 | 2 | 0 | 0.75 | 0 | 0.25 | 0 | 0.25 | 0 | 2024-02-07 17:27 | PlateAgilent 11_Vial9 | 0.931352 | 98.20861 | 1.659156 | 0.01948858 | 4.522219 | 1.130555 | 0.01503641 | 0.007091751 | 0.04098345 | 0.01024586 | 0.112845 | 0.004348007 | 0.002647605 | 0.01185099 | 0.002962747
356773 | opt14ComponentBayesianLive-0022-10 | Complete | 4.02 | 1 | 0 | 1.5 | 0 | 0.51 | 0 | 1.5 | 0 | 0 | 0 | 0 | 0 | 1 | 0 | 2024-02-07 17:39 | PlateAgilent 11_Vial10 | 0.934202 | 98.35692 | 1.405944 | 0.01064167 | 3.83206 | 0.9580149 | 0.01874754 | 0.006435709 | 0.05109855 | 0.01277464 | 0.1114797 | 0.1069089 | 0.005165427 | 0.2913923 | 0.07284807
356774 | opt14ComponentBayesianLive-0022-11 | Complete | 0 | 0 | 0 | 1.25 | 0.49 | 3.48 | 0 | 1.5 | 0.25 | 0.25 | 0 | 0.5 | 0 | 0.75 | 0.5 | 2024-02-07 17:51 | PlateAgilent 11_Vial11 | 0.945302 | 98.058 | 1.807006 | 0.02795739 | 4.925201 | 1.2313 | 0.01569291 | 0.006391336 | 0.04277281 | 0.0106932 | 0.1127181 | 0.006579967 | 0.002967879 | 0.01793445 | 0.004483612
356775 | opt14ComponentBayesianLive-0022-12 | Complete | 0.54 | 0 | 0 | 2 | 0.99 | 1.43 | 0.55 | 1.25 | 0.25 | 0.5 | 0.5 | 0.25 | 0 | 0 | 0.25 | 2024-02-07 18:03 | PlateAgilent 11_Vial12 | 0.928577 | 98.62342 | 1.242501 | 0.4257649 | 3.386577 | 0.8466443 | 0.01479509 | 0.008485996 | 0.04032571 | 0.01008143 | 0.1152285 | 0.004054146 | 0.002944817 | 0.01105004 | 0.002762509
356776 | opt14ComponentBayesianLive-0022-13 | Complete | 5.07 | 3 | 0.5 | 1.5 | 0 | 0 | 0 | 0 | 0 | 0 | 0 | 0 | 0 | 0 | 0 | 2024-02-07 18:15 | PlateAgilent 11_Vial13 | 0.950927 | 97.29078 | 1.233942 | 0.007493354 | 3.363249 | 0.8408123 | 0.01605855 | 0.009664938 | 0.04376942 | 0.01094235 | 0.1115275 | 1.347691 | 0.02268588 | 3.673286 | 0.9183215
356777 | opt14ComponentBayesianLive-0022-14 | Complete | 0 | 0 | 0 | 2 | 0 | 4.97 | 0 | 3 | 0 | 0 | 0 | 0 | 0 | 0 | 0 | 2024-02-07 18:25 | PlateAgilent 11_Vial14 | 0.931352 | 98.91949 | 0.882874 | 0.0118044 | 2.406374 | 0.6015934 | 0.06563111 | 0.004530584 | 0.1788851 | 0.04472127 | 0.1128668 | 0.01913588 | 0.002661926 | 0.05215703 | 0.01303926
356778 | opt14ComponentBayesianLive-0022-15 | Complete | 0 | 0 | 0 | 2 | 0 | 4.97 | 0 | 3 | 0 | 0 | 0 | 0 | 0 | 0 | 0 | 2024-02-07 18:36 | PlateAgilent 11_Vial15 | 0.925802 | 98.95976 | 0.8391998 | 0.01080866 | 2.287334 | 0.5718336 | 0.06317769 | 0.006084 | 0.172198 | 0.0430495 | 0.1158188 | 0.02204289 | 0.003762576 | 0.06008041 | 0.0150201
356779 | opt14ComponentBayesianLive-0022-16 | Complete | 4.91 | 2.5 | 0.25 | 0.75 | 0 | 0 | 0 | 0 | 0 | 0 | 0 | 0.25 | 0 | 1.25 | 0 | 2024-02-07 21:18 | PlateAgilent 12_Vial1 | 0.934202 | 97.72724 | 1.055842 | 0.007729108 | 2.877818 | 0.7194545 | 0.02636927 | 0.01076368 | 0.07187244 | 0.01796811 | 0.1100752 | 1.080474 | 0.0146873 | 2.944955 | 0.7362387
356780 | opt14ComponentBayesianLive-0022-17 | Complete | 0.94 | 0.75 | 0 | 1.5 | 0 | 2.97 | 0 | 2 | 0 | 0.25 | 0 | 0.25 | 0 | 0.25 | 0 | 2024-02-07 21:30 | PlateAgilent 12_Vial2 | 0.936977 | 99.18365 | 0.6203952 | 0.004489596 | 1.690958 | 0.4227394 | 0.02262186 | 0.01215689 | 0.06165846 | 0.01541462 | 0.1125326 | 0.06080038 | 0.003449995 | 0.1657184 | 0.04142959
356781 | opt14ComponentBayesianLive-0022-18 | Complete | 4.47 | 2.75 | 0.5 | 1.75 | 0 | 0 | 0 | 0 | 0 | 0 | 0 | 0 | 0 | 0 | 0 | 2024-02-07 21:42 | PlateAgilent 12_Vial3 | 0.947036375 | 96.70757 | 1.576162 | 0.01579846 | 4.29601 | 1.074002 | 0.02369621 | 0.01001899 | 0.06458673 | 0.01614668 | 0.1123315 | 1.580238 | 0.01837725 | 4.307119 | 1.07678
356782 | opt14ComponentBayesianLive-0022-19 | Complete | 4.97 | 2.75 | 0.5 | 1.5 | 0 | 0 | 0 | 0 | 0 | 0 | 0 | 0 | 0.25 | 0 | 0 | 2024-02-07 21:54 | PlateAgilent 12_Vial4 | 0.945302 | 96.88538 | 1.28723 | 0.4428302 | 3.508493 | 0.8771231 | 0.02042158 | 0.01063765 | 0.05566135 | 0.01391534 | 0.1117584 | 1.695213 | 0.01385667 | 4.620496 | 1.155124
356783 | opt14ComponentBayesianLive-0022-20 | Complete | 4.54 | 2.75 | 0.5 | 1.5 | 0 | 0 | 0 | 0 | 0 | 0 | 0 | 0 | 0.25 | 0 | 0 | 2024-02-07 22:06 | PlateAgilent 12_Vial5 | 0.953702 | 96.97885 | 1.273473 | 0.4371433 | 3.470995 | 0.8677488 | 0.02017115 | 0.01023426 | 0.05497878 | 0.01374469 | 0.1123459 | 1.615158 | 0.01046108 | 4.402296 | 1.100574
356784 | opt14ComponentBayesianLive-0022-21 | Complete | 1.02 | 0.25 | 0 | 1.25 | 0.43 | 2.11 | 0.72 | 2.25 | 0.25 | 0.5 | 0 | 0.5 | 0 | 0 | 0 | 2024-02-07 22:18 | PlateAgilent 12_Vial6 | 0.948077 | 97.49795 | 2.360346 | 0.04006355 | 6.433393 | 1.608348 | 0.01813698 | 0.008680381 | 0.0494344 | 0.0123586 | 0.1118193 | 0.01175 | 0.0026767 | 0.03202595 | 0.008006488
356785 | opt14ComponentBayesianLive-0022-22 | Complete | 1.4 | 0.5 | 0 | 0.75 | 1.56 | 1.89 | 0 | 2.5 | 0.25 | 0.5 | 0 | 0 | 0 | 0.25 | 0.25 | 2024-02-07 22:29 | PlateAgilent 12_Vial7 | 0.936977 | 96.92398 | 2.940407 | 0.05785121 | 8.014413 | 2.003603 | 0.01793216 | 0.007991144 | 0.04887613 | 0.01221903 | 0.110355 | 0.00732529 | 0.002332917 | 0.01996591 | 0.004991478
356786 | opt14ComponentBayesianLive-0022-23 | Complete | 4.47 | 3.25 | 0.5 | 1 | 0 | 0 | 0 | 0 | 0 | 0 | 0 | 0 | 0.25 | 0 | 0 | 2024-02-07 22:41 | PlateAgilent 12_Vial8 | 0.950927 | 96.70672 | 1.478595 | 0.01591426 | 4.03008 | 1.00752 | 0.01799612 | 0.009598671 | 0.04905048 | 0.01226262 | 0.1112079 | 1.685485 | 0.02033679 | 4.593982 | 1.148496
356787 | opt14ComponentBayesianLive-0022-24 | Complete | 5.14 | 3.25 | 0.5 | 1 | 0 | 0 | 0 | 0 | 0 | 0 | 0 | 0 | 0.25 | 0 | 0 | 2024-02-07 22:53 | PlateAgilent 12_Vial9 | 0.956477 | 96.04934 | 1.826465 | 0.02730297 | 4.978237 | 1.244559 | 0.01749637 | 0.007679578 | 0.04768835 | 0.01192209 | 0.1091975 | 1.997505 | 0.02495892 | 5.444426 | 1.361107
356788 | opt14ComponentBayesianLive-0022-25 | Complete | 4.51 | 3 | 0.5 | 1 | 0 | 0 | 0 | 0 | 0 | 0 | 0 | 0.25 | 0.25 | 0 | 0 | 2024-02-07 23:05 | PlateAgilent 12_Vial10 | 0.945302 | 96.70187 | 1.536313 | 0.01459538 | 4.187395 | 1.046849 | 0.0178514 | 0.009477113 | 0.04865602 | 0.012164 | 0.1102551 | 1.633706 | 0.02559125 | 4.452852 | 1.113213
356789 | opt14ComponentBayesianLive-0022-26 | Complete | 5.05 | 3 | 0.5 | 1 | 0 | 0 | 0 | 0 | 0 | 0 | 0 | 0.25 | 0.25 | 0 | 0 | 2024-02-07 23:17 | PlateAgilent 12_Vial11 | 0.945302 | 96.9208 | 1.420875 | 0.0200196 | 3.872755 | 0.9681888 | 0.01664225 | 0.007479009 | 0.04536036 | 0.01134009 | 0.110122 | 1.531565 | 0.01428448 | 4.174454 | 1.043614
356790 | opt14ComponentBayesianLive-0022-27 | Complete | 0 | 0.25 | 0 | 1.75 | 0.44 | 2.5 | 0.33 | 1.75 | 0 | 0.5 | 0 | 0.5 | 0.25 | 0 | 0 | 2024-02-07 23:29 | PlateAgilent 12_Vial12 | 0.939752 | 97.49194 | 2.373481 | 0.04279109 | 6.469193 | 1.617298 | 0.01551809 | 0.00727407 | 0.04229633 | 0.01057408 | 0.1119932 | 0.007064405 | 0.002262051 | 0.01925484 | 0.00481371
356791 | opt14ComponentBayesianLive-0022-28 | Complete | 4.99 | 2.75 | 0.5 | 1 | 0 | 0 | 0 | 0 | 0 | 0 | 0 | 0.5 | 0.25 | 0 | 0 | 2024-02-07 23:41 | PlateAgilent 12_Vial13 | 0.942527 | 97.78676 | 0.8813731 | 0.009396757 | 2.402283 | 0.6005707 | 0.01634801 | 0.009247513 | 0.04455836 | 0.01113959 | 0.1104141 | 1.205103 | 0.01346565 | 3.284645 | 0.8211613
356792 | opt14ComponentBayesianLive-0022-29 | Complete | 0 | 0 | 0 | 2 | 0 | 4.91 | 0 | 3 | 0 | 0 | 0 | 0 | 0 | 0 | 0 | 2024-02-07 23:52 | PlateAgilent 12_Vial14 | 0.909077 | 98.86693 | 0.9465047 | 0.01241253 | 2.579806 | 0.6449516 | 0.04998808 | 0.002307188 | 0.1362482 | 0.03406205 | 0.1144219 | 0.02215411 | 0.002610816 | 0.06038355 | 0.01509589
356793 | opt14ComponentBayesianLive-0022-30 | Complete | 0 | 0 | 0 | 2 | 0 | 4.92 | 0 | 3 | 0 | 0 | 0 | 0 | 0 | 0 | 0 | 2024-02-08 00:03 | PlateAgilent 12_Vial15 | 0.909077 | 98.86745 | 0.937664 | 0.0106989 | 2.55571 | 0.6389275 | 0.05874032 | 0.004377612 | 0.1601034 | 0.04002586 | 0.1147238 | 0.02142562 | 0.004248039 | 0.05839795 | 0.01459949