## Output
form_id | form_name | form_status | 10_Pt/TiO2 | 21_Proline | 31_CitricAcid-0.5M | water | 12_Pt/CdS | 13_Pt/WO3 | 22_Cysteine | 24_Cellobiose | 30_NaOH-0.5M | 32_AcidYellow73 | 34_AcidGreen1 | 11_PCN | 23_Glucose | 33_AcidViolet43 | 20_Xylose-0.25M | form_datetime | sample_name | Baratron_Avg | calc_%_N2_Avg | calc_%_H2_Avg | calc_%_H2_2STD | calc_%_H2_umol | calc_%_H2_umol/h | calc_%_O2_Avg | calc_%_O2_2STD | calc_%_O2_umol | calc_%_O2_umol/h | calc_%_Ar_Avg | calc_%_CO2_Avg | calc_%_CO2_2STD | calc_%_CO2_umol | calc_%_CO2_umol/h
356794 | opt14ComponentBayesianLive-0023-1 | Complete | 4.44 | 3.25 | 0.5 | 1.25 | 0 | 0 | 0 | 0 | 0 | 0 | 0 | 0 | 0 | 0 | 0 | 2024-02-08 03:41 | PlateAgilent 13_Vial1 | 0.934202 | 97.88902 | 0.8042464 | 0.0082063 | 2.192065 | 0.5480163 | 0.02792701 | 0.01339138 | 0.07611824 | 0.01902956 | 0.1116202 | 1.167184 | 0.01379282 | 3.181294 | 0.7953235
356795 | opt14ComponentBayesianLive-0023-2 | Complete | 4.95 | 3.25 | 0.5 | 1.25 | 0 | 0 | 0 | 0 | 0 | 0 | 0 | 0 | 0 | 0 | 0 | 2024-02-08 03:53 | PlateAgilent 13_Vial2 | 0.939752 | 97.68787 | 0.9140131 | 0.008578905 | 2.491247 | 0.6228117 | 0.02462933 | 0.01337124 | 0.06713005 | 0.01678251 | 0.1122657 | 1.261222 | 0.01547001 | 3.437603 | 0.8594008
356796 | opt14ComponentBayesianLive-0023-3 | Complete | 1.95 | 0 | 0 | 1.5 | 1.14 | 0.44 | 1.75 | 0.5 | 0.5 | 0.25 | 0.5 | 0 | 0 | 0 | 0 | 2024-02-08 04:05 | PlateAgilent 13_Vial3 | 0.942527 | 99.14755 | 0.6885204 | 0.005502355 | 1.876641 | 0.4691602 | 0.02171101 | 0.01080336 | 0.05917583 | 0.01479396 | 0.1142708 | 0.02795054 | 0.004340011 | 0.07618237 | 0.01904559
356797 | opt14ComponentBayesianLive-0023-4 | Complete | 0 | 0.25 | 0 | 1.5 | 1.34 | 1.91 | 1.75 | 0 | 0.5 | 0.25 | 0.25 | 0.61 | 0.25 | 0.25 | 0 | 2024-02-08 04:17 | PlateAgilent 13_Vial4 | 0.931352 | 98.57887 | 1.282049 | 0.4383047 | 3.49437 | 0.8735926 | 0.02029482 | 0.01105347 | 0.05531584 | 0.01382896 | 0.1132306 | 0.005552391 | 0.002021588 | 0.01513367 | 0.003783418
356798 | opt14ComponentBayesianLive-0023-5 | Complete | 0 | 0.5 | 0 | 1.25 | 1.47 | 2.66 | 1.75 | 0.25 | 0.5 | 0 | 0 | 0 | 0.25 | 0 | 0.5 | 2024-02-08 04:29 | PlateAgilent 13_Vial5 | 0.934202 | 98.08482 | 1.777166 | 0.02501051 | 4.843867 | 1.210967 | 0.01892622 | 0.009542804 | 0.05158557 | 0.01289639 | 0.1127359 | 0.00635312 | 0.003015277 | 0.01731615 | 0.004329038
356799 | opt14ComponentBayesianLive-0023-6 | Complete | 0 | 0 | 0 | 1.25 | 1.88 | 0 | 1.25 | 1 | 0.5 | 0.25 | 0.25 | 1.47 | 0 | 0 | 0.5 | 2024-02-08 04:41 | PlateAgilent 13_Vial6 | 0.928577 | 98.35549 | 1.508631 | 0.01637491 | 4.111944 | 1.027986 | 0.0184147 | 0.01037392 | 0.05019135 | 0.01254784 | 0.112936 | 0.004523965 | 0.003422491 | 0.01233058 | 0.003082646
356800 | opt14ComponentBayesianLive-0023-7 | Complete | 4.47 | 3 | 0.5 | 1.5 | 0 | 0 | 0 | 0 | 0 | 0 | 0 | 0 | 0 | 0 | 0 | 2024-02-08 04:53 | PlateAgilent 13_Vial7 | 0.925802 | 97.79501 | 0.8626735 | 0.005445045 | 2.351315 | 0.5878287 | 0.0186815 | 0.01034886 | 0.05091855 | 0.01272964 | 0.1124812 | 1.211156 | 0.01882676 | 3.301144 | 0.825286
356801 | opt14ComponentBayesianLive-0023-8 | Complete | 5.03 | 3 | 0.5 | 1.5 | 0 | 0 | 0 | 0 | 0 | 0 | 0 | 0 | 0 | 0 | 0 | 2024-02-08 05:05 | PlateAgilent 13_Vial8 | 0.928577 | 97.82228 | 0.8418005 | 0.006547792 | 2.294423 | 0.5736058 | 0.01836471 | 0.009105986 | 0.05005511 | 0.01251378 | 0.114071 | 1.203479 | 0.01583255 | 3.280219 | 0.8200548
356802 | opt14ComponentBayesianLive-0023-9 | Complete | 2.48 | 0 | 0 | 2 | 1.14 | 0 | 1.75 | 0.25 | 0.5 | 0 | 0 | 0.49 | 0.25 | 0 | 0.25 | 2024-02-08 05:17 | PlateAgilent 13_Vial9 | 0.928577 | 97.8049 | 2.057608 | 0.03646154 | 5.608244 | 1.402061 | 0.01679367 | 0.008403449 | 0.04577306 | 0.01144327 | 0.1138656 | 0.006830398 | 0.003108633 | 0.01861703 | 0.004654257
356803 | opt14ComponentBayesianLive-0023-10 | Complete | 1.52 | 0.5 | 0 | 1.75 | 1.06 | 1.18 | 1.25 | 0.25 | 0.75 | 0.25 | 0.25 | 0.45 | 0 | 0 | 0 | 2024-02-08 05:29 | PlateAgilent 13_Vial10 | 0.911852 | 98.78268 | 1.08159 | 0.01098999 | 2.947996 | 0.7369989 | 0.01629569 | 0.009100473 | 0.04441575 | 0.01110394 | 0.1151033 | 0.004329234 | 0.002428493 | 0.01179982 | 0.002949955
356804 | opt14ComponentBayesianLive-0023-11 | Complete | 1.01 | 0 | 0 | 1.25 | 0 | 0.97 | 2.25 | 0 | 1.25 | 0 | 0.25 | 0.45 | 0 | 0 | 0 | 2024-02-08 05:41 | PlateAgilent 13_Vial11 | 0.914702 | 99.55742 | 0.3071789 | 0.002317359 | 0.837251 | 0.2093128 | 0.01597956 | 0.009461086 | 0.04355412 | 0.01088853 | 0.1152308 | 0.004189345 | 0.003882259 | 0.01141854 | 0.002854634
356805 | opt14ComponentBayesianLive-0023-12 | Complete | 0.4 | 0.75 | 0 | 1.75 | 0.95 | 0.36 | 1.25 | 0.25 | 0.5 | 0 | 0 | 2 | 0.25 | 0.25 | 0 | 2024-02-08 05:53 | PlateAgilent 13_Vial12 | 0.923027 | 98.35073 | 1.514208 | 0.01661812 | 4.127147 | 1.031787 | 0.01632184 | 0.008336198 | 0.04448703 | 0.01112176 | 0.1143521 | 0.004383176 | 0.003025163 | 0.01194684 | 0.002986711
356806 | opt14ComponentBayesianLive-0023-13 | Complete | 5 | 2.75 | 0.5 | 1.75 | 0 | 0 | 0 | 0 | 0 | 0 | 0 | 0 | 0 | 0 | 0 | 2024-02-08 06:05 | PlateAgilent 13_Vial13 | 0.920252 | 97.68057 | 0.9463963 | 0.00783412 | 2.579511 | 0.6448777 | 0.01875074 | 0.00886839 | 0.05110727 | 0.01277682 | 0.1129417 | 1.241338 | 0.01552823 | 3.383409 | 0.8458523
356807 | opt14ComponentBayesianLive-0023-14 | Complete | 0 | 0 | 0 | 2 | 4.92 | 0 | 3 | 0 | 0 | 0 | 0 | 0 | 0 | 0 | 0 | 2024-02-08 06:16 | PlateAgilent 13_Vial14 | 0.911852 | 98.8737 | 0.9369219 | 0.01071349 | 2.553687 | 0.6384218 | 0.05333221 | 0.004295893 | 0.145363 | 0.03634075 | 0.1152092 | 0.02083462 | 0.003151893 | 0.05678712 | 0.01419678
356808 | opt14ComponentBayesianLive-0023-15 | Complete | 0 | 0 | 0 | 2 | 4.87 | 0 | 3 | 0 | 0 | 0 | 0 | 0 | 0 | 0 | 0 | 2024-02-08 06:27 | PlateAgilent 13_Vial15 | 0.914702 | 98.93476 | 0.8794312 | 0.01078399 | 2.39699 | 0.5992475 | 0.05198845 | 0.004282543 | 0.1417004 | 0.03542511 | 0.1146723 | 0.0191484 | 0.0009134314 | 0.05219115 | 0.01304779
356809 | opt14ComponentBayesianLive-0023-16 | Complete | 4.47 | 2.25 | 0.25 | 0.25 | 0 | 0 | 0.25 | 0.75 | 0 | 1.25 | 0 | 0 | 0 | 0 | 0 | 2024-02-09 00:18 | PlateAgilent 14_Vial1 | 0.928577 | 98.47339 | 0.6351585 | 0.007090175 | 1.731197 | 0.4327992 | 0.03048088 | 0.01397826 | 0.0830791 | 0.02076977 | 0.1134674 | 0.7475029 | 0.01144858 | 2.037404 | 0.509351
356810 | opt14ComponentBayesianLive-0023-17 | Complete | 0.47 | 0 | 0 | 1 | 2.95 | 0 | 1.75 | 0 | 0.25 | 0 | 0.25 | 0 | 1 | 0.75 | 0 | 2024-02-09 00:30 | PlateAgilent 14_Vial2 | 0.923027 | 99.34953 | 0.4699632 | 0.002810393 | 1.280938 | 0.3202346 | 0.02805768 | 0.01508617 | 0.07647439 | 0.0191186 | 0.1136608 | 0.03878629 | 0.003708439 | 0.1057165 | 0.02642911
356811 | opt14ComponentBayesianLive-0023-18 | Complete | 4.45 | 2 | 0.25 | 0.5 | 0 | 0 | 0.25 | 0.75 | 0 | 1.25 | 0 | 0 | 0 | 0 | 0 | 2024-02-09 00:42 | PlateAgilent 14_Vial3 | 0.925802 | 98.4866 | 0.6691937 | 0.003565116 | 1.823964 | 0.4559909 | 0.02521437 | 0.01261934 | 0.06872464 | 0.01718116 | 0.1125243 | 0.7064652 | 0.01153938 | 1.925551 | 0.4813879
356812 | opt14ComponentBayesianLive-0023-19 | Complete | 4.5 | 3.25 | 0.5 | 1 | 0 | 0 | 0 | 0 | 0 | 0 | 0.25 | 0 | 0 | 0 | 0 | 2024-02-09 00:54 | PlateAgilent 14_Vial4 | 0.936977 | 97.55482 | 0.9859504 | 0.009032435 | 2.68732 | 0.67183 | 0.02430426 | 0.01223805 | 0.06624403 | 0.01656101 | 0.1109107 | 1.324013 | 0.02190375 | 3.608748 | 0.902187
356813 | opt14ComponentBayesianLive-0023-20 | Complete | 4.91 | 3.25 | 0.5 | 1 | 0 | 0 | 0 | 0 | 0 | 0 | 0.25 | 0 | 0 | 0 | 0 | 2024-02-09 01:06 | PlateAgilent 14_Vial5 | 0.990002 | 98.44928 | 1.243468 | 0.009182116 | 3.389215 | 0.8473036 | 0.02173848 | 0.01098784 | 0.05925071 | 0.01481268 | 0.1144066 | 0.1711023 | 0.005688837 | 0.4663587 | 0.1165897
356814 | opt14ComponentBayesianLive-0023-21 | Complete | 0.43 | 0 | 0 | 1.75 | 1.94 | 0.47 | 0.25 | 0 | 0.5 | 1 | 0.5 | 0 | 1 | 0 | 0 | 2024-02-09 01:18 | PlateAgilent 14_Vial6 | 0.895127 | 99.68935 | 0.1643036 | 0.001422742 | 0.4478283 | 0.1119571 | 0.02119927 | 0.0128344 | 0.05778101 | 0.01444525 | 0.1193082 | 0.005836521 | 0.002289619 | 0.0159081 | 0.003977025
356815 | opt14ComponentBayesianLive-0023-22 | Complete | 0 | 0.25 | 0 | 1.75 | 2.46 | 0.41 | 0.25 | 0 | 0.5 | 1 | 0.5 | 1.11 | 0 | 0.25 | 0.5 | 2024-02-09 01:30 | PlateAgilent 14_Vial7 | 0.889577 | 99.70156 | 0.1510341 | 0.001713108 | 0.4116606 | 0.1029152 | 0.02049332 | 0.0120996 | 0.05585687 | 0.01396422 | 0.1219428 | 0.004965923 | 0.001925961 | 0.01353519 | 0.003383797
356816 | opt14ComponentBayesianLive-0023-23 | Complete | 0 | 0 | 0 | 1 | 2.02 | 0.41 | 1.5 | 0 | 0.75 | 0.5 | 0.25 | 0 | 0 | 1 | 0 | 2024-02-09 01:42 | PlateAgilent 14_Vial8 | 0.911852 | 97.9654 | 1.891298 | 0.03506417 | 5.154949 | 1.288737 | 0.0211993 | 0.01010229 | 0.05778109 | 0.01444527 | 0.1172331 | 0.004866859 | 0.003344691 | 0.01326518 | 0.003316295
356817 | opt14ComponentBayesianLive-0023-24 | Complete | 1.5 | 0.25 | 0 | 1 | 0.44 | 0 | 1.75 | 0 | 1 | 0.25 | 0 | 1.94 | 0.5 | 0.25 | 0 | 2024-02-09 01:54 | PlateAgilent 14_Vial9 | 0.911852 | 98.47981 | 1.377934 | 0.01584754 | 3.755717 | 0.9389292 | 0.0200044 | 0.01100757 | 0.05452426 | 0.01363106 | 0.1185699 | 0.003684928 | 0.002338947 | 0.01004369 | 0.002510922
356818 | opt14ComponentBayesianLive-0023-25 | Complete | 4.49 | 3.25 | 0.5 | 0.75 | 0 | 0 | 0 | 0.25 | 0 | 0 | 0.25 | 0 | 0 | 0 | 0 | 2024-02-09 02:06 | PlateAgilent 14_Vial10 | 0.928577 | 97.406 | 1.111756 | 0.007532303 | 3.030219 | 0.7575547 | 0.01984671 | 0.01081725 | 0.05409446 | 0.01352361 | 0.1157578 | 1.346636 | 0.0191423 | 3.670409 | 0.9176022
356819 | opt14ComponentBayesianLive-0023-26 | Complete | 4.99 | 3.25 | 0.5 | 0.75 | 0 | 0 | 0 | 0.25 | 0 | 0 | 0.25 | 0 | 0 | 0 | 0 | 2024-02-09 02:18 | PlateAgilent 14_Vial11 | 0.917477 | 97.96216 | 0.7986856 | 0.006370968 | 2.176908 | 0.5442271 | 0.01977039 | 0.009346248 | 0.05388644 | 0.01347161 | 0.1150996 | 1.104283 | 0.01700982 | 3.009849 | 0.7524621
356820 | opt14ComponentBayesianLive-0023-27 | Complete | 0 | 0 | 0 | 0.25 | 4.5 | 0 | 3.75 | 0 | 0.75 | 0 | 0.25 | 0 | 0 | 0 | 0 | 2024-02-09 02:30 | PlateAgilent 14_Vial12 | 0.936977 | 95.24093 | 4.620728 | 0.1145672 | 12.59432 | 3.14858 | 0.02014809 | 0.008305421 | 0.05491592 | 0.01372898 | 0.1104957 | 0.007699657 | 0.002850281 | 0.02098629 | 0.005246573
356821 | opt14ComponentBayesianLive-0023-28 | Complete | 4.5 | 2.5 | 0.5 | 1 | 0 | 0 | 0 | 0.75 | 0 | 0 | 0.25 | 0 | 0 | 0 | 0 | 2024-02-09 02:42 | PlateAgilent 14_Vial13 | 0.923027 | 97.53449 | 1.102544 | 0.00885107 | 3.00511 | 0.7512776 | 0.01841473 | 0.009797844 | 0.05019145 | 0.01254786 | 0.1150824 | 1.229465 | 0.0164033 | 3.351047 | 0.8377618
356822 | opt14ComponentBayesianLive-0023-29 | Complete | 0 | 0 | 0 | 2 | 5 | 0 | 3 | 0 | 0 | 0 | 0 | 0 | 0 | 0 | 0 | 2024-02-09 02:53 | PlateAgilent 14_Vial14 | 0.906302 | 98.94904 | 0.821888 | 0.006804677 | 2.240149 | 0.5600373 | 0.09340579 | 0.003596497 | 0.2545881 | 0.06364703 | 0.1180251 | 0.01764119 | 0.003804359 | 0.04808306 | 0.01202076
356823 | opt14ComponentBayesianLive-0023-30 | Complete | 0 | 0 | 0 | 2 | 4.98 | 0 | 3 | 0 | 0 | 0 | 0 | 0 | 0 | 0 | 0 | 2024-02-09 03:04 | PlateAgilent 14_Vial15 | 0.906302 | 98.95511 | 0.8156265 | 0.006687 | 2.223083 | 0.5557707 | 0.09382488 | 0.005689722 | 0.2557304 | 0.0639326 | 0.1190363 | 0.01640359 | 0.003905425 | 0.04470986 | 0.01117746