## Output
form_id | form_name | form_status | 22_Cysteine | water | 10_Pt/TiO2 | 12_Pt/CdS | 13_Pt/WO3 | 11_PCN | Cat mass | form_datetime | Cat | sample_name | Baratron_Avg | calc_%_N2_Avg | calc_%_H2_Avg | calc_%_H2_2STD | calc_%_H2_umol | calc_%_H2_umol/h | h2 umol/hg | calc_%_O2_Avg | calc_%_O2_2STD | calc_%_O2_umol | calc_%_O2_umol/h | calc_%_Ar_Avg | calc_%_CO2_Avg | calc_%_CO2_2STD | calc_%_CO2_umol | calc_%_CO2_umol/h
354724 | 1 | Complete | 3 | 2 | 5 | 0 | 0 | 0 | 5 | 2023-11-15 20:55 | Tio2 | PlateAgilent 1_Vial1 | 0.669271 | 98.73246 | 1.028018 | 0.0178 | 2.801981 | 0.7004952 | 140.099 | 0.05532573 | 0.004100873 | 0.1507966 | 0.03769914 | 0.04217831 | 0.1420178 | 0.004446941 | 0.3870856 | 0.09677141
354725 | 2 | Complete | 3 | 2 | 4.99 | 0 | 0 | 0 | 4.99 | 2023-11-15 21:07 | Tio2 | PlateAgilent 1_Vial2 | 0.680431 | 98.41943 | 1.397498 | 0.02796238 | 3.809039 | 0.9522597 | 190.8336 | 0.03706263 | 0.007082264 | 0.1010184 | 0.0252546 | 0.02992276 | 0.1160831 | 0.003238234 | 0.3163978 | 0.07909945
354726 | 3 | Complete | 3 | 2 | 6.5 | 0 | 0 | 0 | 6.5 | 2023-11-15 21:19 | Tio2 | PlateAgilent 1_Vial3 | 0.677611 | 98.22827 | 1.582842 | 0.02884622 | 4.314216 | 1.078554 | 165.9314 | 0.03557194 | 0.006328101 | 0.09695536 | 0.02423884 | 0.03466371 | 0.1186473 | 0.001978079 | 0.3233868 | 0.08084671
354727 | 4 | Complete | 3 | 2 | 0 | 5 | 0 | 0 | 5 | 2023-11-15 21:30 | CdS | PlateAgilent 1_Vial4 | 0.666466 | 98.69777 | 0.9766186 | 0.01337552 | 2.661885 | 0.6654713 | 133.0943 | 0.2484887 | 0.004664108 | 0.6772843 | 0.1693211 | 0.04624891 | 0.03087243 | 0.004300371 | 0.08414633 | 0.02103658
354728 | 5 | Complete | 3 | 2 | 0 | 4.99 | 0 | 0 | 4.99 | 2023-11-15 21:41 | CdS | PlateAgilent 1_Vial5 | 0.674866 | 98.83392 | 0.9981539 | 0.01815317 | 2.720582 | 0.6801455 | 136.3017 | 0.1096307 | 0.003884688 | 0.2988111 | 0.07470277 | 0.03146551 | 0.02682645 | 0.004226123 | 0.07311854 | 0.01827963
354729 | 6 | Complete | 3 | 2 | 0 | 5.09 | 0 | 0 | 5.09 | 2023-11-15 21:52 | CdS | PlateAgilent 1_Vial6 | 0.669271 | 98.71812 | 1.051557 | 0.01938616 | 2.866139 | 0.7165348 | 140.773 | 0.1621322 | 0.004857973 | 0.4419098 | 0.1104774 | 0.03745079 | 0.03074089 | 0.005008996 | 0.0837878 | 0.02094695
354730 | 7 | Complete | 3 | 2 | 0 | 0 | 9.79 | 0 | 9.79 | 2023-11-15 22:03 | WO3 | PlateAgilent 1_Vial7 | 0.660886 | 99.42311 | 0.02156611 | 0.0008595962 | 0.05878089 | 0.01469522 | 1.501044 | 0.4928891 | 0.01011474 | 1.343425 | 0.3358563 | 0.04297473 | 0.01945582 | 0.003163913 | 0.05302906 | 0.01325727
354731 | 8 | Complete | 3 | 2 | 0 | 0 | 8.21 | 0 | 8.21 | 2023-11-15 22:14 | WO3 | PlateAgilent 1_Vial8 | 0.666466 | 99.68423 | 0.01531864 | 0.0009968979 | 0.0417527 | 0.01043817 | 1.271398 | 0.2527082 | 0.00442219 | 0.6887851 | 0.1721963 | 0.0305679 | 0.01717452 | 0.004788023 | 0.04681112 | 0.01170278
354732 | 9 | Complete | 3 | 2 | 0 | 0 | 8.2 | 0 | 8.2 | 2023-11-15 22:24 | WO3 | PlateAgilent 1_Vial9 | 0.660886 | 99.55288 | 0.01459296 | 0.0006903386 | 0.03977477 | 0.009943694 | 1.212646 | 0.3761473 | 0.006820431 | 1.025232 | 0.2563081 | 0.03804601 | 0.01832886 | 0.003052979 | 0.0499574 | 0.01248935
354733 | 10 | Complete | 3 | 2 | 0 | 0 | 0 | 4.9 | 4.9 | 2023-11-15 22:35 | PCN | PlateAgilent 1_Vial10 | 0.660886 | 99.36477 | 0.2671991 | 0.007221534 | 0.7282817 | 0.1820704 | 37.15723 | 0.2863551 | 0.00335375 | 0.7804933 | 0.1951233 | 0.04348268 | 0.03819024 | 0.003437849 | 0.1040919 | 0.02602296
354734 | 11 | Complete | 3 | 2 | 0 | 0 | 0 | 4.94 | 4.94 | 2023-11-15 22:46 | PCN | PlateAgilent 1_Vial11 | 0.660886 | 99.50194 | 0.307408 | 0.008569396 | 0.8378755 | 0.2094689 | 42.40261 | 0.1272107 | 0.005312695 | 0.3467273 | 0.08668182 | 0.02998961 | 0.03345469 | 0.002538138 | 0.09118455 | 0.02279614
354735 | 12 | Complete | 3 | 2 | 0 | 0 | 0 | 5.01 | 5.01 | 2023-11-15 22:57 | PCN | PlateAgilent 1_Vial12 | 0.660886 | 99.43802 | 0.3002437 | 0.007070001 | 0.8183484 | 0.2045871 | 40.83575 | 0.1898781 | 0.003314408 | 0.5175345 | 0.1293836 | 0.03598791 | 0.03587247 | 0.002805202 | 0.09777451 | 0.02444363
354736 | 13 | Complete | 0 | 5 | 0 | 0 | 0 | 0 | 0 | 2023-11-15 23:08 |  | PlateAgilent 1_Vial13 | 0.655321 | 99.57849 | 0.0147998 | 0.0004732506 | 0.04033853 | 0.01008463 | #DIV/0! | 0.3643921 | 0.006733248 | 0.9931923 | 0.2482981 | 0.0342563 | 0.008063823 | 0.002726372 | 0.02197887 | 0.005494717
354737 | 14 | Complete | 0 | 5 | 0 | 0 | 0 | 0 | 0 | 2023-11-15 23:19 |  | PlateAgilent 1_Vial14 | 0.663691 | 99.49098 | 0.01265904 | 0.0006718862 | 0.03450366 | 0.008625916 | #DIV/0! | 0.4485187 | 0.006433278 | 1.222489 | 0.3056222 | 0.03916013 | 0.008683914 | 0.002913833 | 0.023669 | 0.005917249
354738 | 15 | Complete | 0 | 5 | 0 | 0 | 0 | 0 | 0 | 2023-11-15 23:30 |  | PlateAgilent 1_Vial15 | 0.655321 | 99.26536 | 0.01244863 | 0.001116657 | 0.03393016 | 0.008482541 | #DIV/0! | 0.6653161 | 0.007954148 | 1.813395 | 0.4533487 | 0.04743271 | 0.009446793 | 0.003658505 | 0.02574831 | 0.006437077
Total | [18 empty] | 40.13186 | [8 empty] | 0.07326273
[15 empty] | Catalyst | Avg (umol) | MN avg | MN Stdev | % stdev
[15 empty] | Tio2 | 3.641745 | 165.6213 | 25.3687 | 15.31729
[15 empty] | CdS | 2.749535 | 136.723 | 3.856689 | 2.820805
[15 empty] | Wo3 | 0.04676945 | 1.328362 | 0.1524047 | 11.47312
[15 empty] | PCN | 0.7948352 | 40.13186 | 2.692601 | 6.709384