## Output
form_id | form_name | form_status | 10_Pt/TiO2 | 21_Proline | 31_CitricAcid-0.5M | 32_AcidYellow73 | water | 12_Pt/CdS | 13_Pt/WO3 | 22_Cysteine | 24_Cellobiose | 30_NaOH-0.5M | 33_AcidViolet43 | 34_AcidGreen1 | 11_PCN | 23_Glucose | 20_Xylose-0.25M | form_datetime | sample_name | Baratron_Avg | calc_%_N2_Avg | calc_%_H2_Avg | calc_%_H2_2STD | calc_%_H2_umol | calc_%_H2_umol/h | calc_%_O2_Avg | calc_%_O2_2STD | calc_%_O2_umol | calc_%_O2_umol/h | calc_%_Ar_Avg | calc_%_CO2_Avg | calc_%_CO2_2STD | calc_%_CO2_umol | calc_%_CO2_umol/h
355461 | opt14ComponentBayesianLive-0012-1 | Complete | 0 | 0 | 0 | 0 | 0.5 | 4.43 | 0 | 4 | 0 | 0.5 | 0 | 0 | 0 | 0 | 0 | 2023-12-07 02:52 | PlateAgilent 13_Vial1 | 0.214725 | 94.45686 | 5.33593 | 0.104807 | 14.54368 | 3.635921 | 0.09559611 | 0.01813208 | 0.2605581 | 0.06513952 | 0.08195766 | 0.02965205 | 0.004883255 | 0.08082002 | 0.02020501
355462 | opt14ComponentBayesianLive-0012-2 | Complete | 4.47 | 3.5 | 0.25 | 0.5 | 0.75 | 0 | 0 | 0 | 0 | 0 | 0 | 0 | 0 | 0 | 0 | 2023-12-07 03:03 | PlateAgilent 13_Vial2 | 0.045314525 | 96.64217 | 1.255205 | 0.04450197 | 3.421204 | 0.855301 | 0.5715542 | 0.1864412 | 1.557836 | 0.389459 | 0.1123718 | 1.4187 | 0.02662266 | 3.866828 | 0.966707
355463 | opt14ComponentBayesianLive-0012-3 | Complete | 0.94 | 0.5 | 0 | 0.75 | 1.25 | 0.99 | 3.54 | 1.75 | 0.25 | 0.5 | 0 | 0 | 0 | 0 | 0 | 2023-12-07 03:15 | PlateAgilent 13_Vial3 | 0.156165 | 97.83374 | 1.969809 | 0.009464294 | 5.36894 | 1.342235 | 0.08097237 | 0.02239478 | 0.2206994 | 0.05517486 | 0.08392475 | 0.03155039 | 0.01088448 | 0.08599417 | 0.02149854
355464 | opt14ComponentBayesianLive-0012-4 | Complete | 4.96 | 3.5 | 0.25 | 0.5 | 0.75 | 0 | 0 | 0 | 0 | 0 | 0 | 0 | 0 | 0 | 0 | 2023-12-07 03:26 | PlateAgilent 13_Vial4 | 0.0948152 | 96.9594 | 1.348499 | 0.0272459 | 3.675487 | 0.9188718 | 0.1520309 | 0.05655579 | 0.4143774 | 0.1035944 | 0.08802272 | 1.45205 | 0.02223568 | 3.957728 | 0.9894321
355465 | opt14ComponentBayesianLive-0012-5 | Complete | 0.48 | 0 | 0 | 1.5 | 1.25 | 2.05 | 0.53 | 1.25 | 0 | 0.5 | 0.25 | 0.25 | 0 | 0 | 0 | 2023-12-07 03:37 | PlateAgilent 13_Vial5 | 0.18126 | 98.00295 | 1.827273 | 0.006712738 | 4.980442 | 1.24511 | 0.05379838 | 0.01583796 | 0.1466336 | 0.0366584 | 0.08960498 | 0.02637186 | 0.01479472 | 0.0718795 | 0.01796987
355466 | opt14ComponentBayesianLive-0012-6 | Complete | 0.5 | 0 | 0 | 1 | 1.25 | 0.96 | 1.22 | 1.5 | 0.25 | 0.25 | 0.75 | 0 | 1.47 | 0 | 0 | 2023-12-07 03:48 | PlateAgilent 13_Vial6 | 0.0948152 | 98.3258 | 1.405957 | 0.03750523 | 3.832095 | 0.9580237 | 0.1245235 | 0.05257117 | 0.339403 | 0.08485076 | 0.09888144 | 0.04484042 | 0.01449021 | 0.1222177 | 0.03055441
355467 | opt14ComponentBayesianLive-0012-7 | Complete | 0.99 | 0.25 | 0 | 0.25 | 1.25 | 0.52 | 2.71 | 2 | 0 | 0.5 | 0 | 0.25 | 0.99 | 0.5 | 0 | 2023-12-07 03:59 | PlateAgilent 13_Vial7 | 0.11154 | 98.18884 | 1.60091 | 0.02416035 | 4.363463 | 1.090866 | 0.08760668 | 0.0346961 | 0.238782 | 0.05969549 | 0.08957631 | 0.033066 | 0.006883117 | 0.09012515 | 0.02253129
355468 | opt14ComponentBayesianLive-0012-8 | Complete | 0 | 0 | 0 | 0.75 | 2.5 | 3.04 | 0.56 | 1.25 | 0.25 | 0.25 | 0 | 0 | 0 | 0 | 0 | 2023-12-07 04:11 | PlateAgilent 13_Vial8 | 0.142215 | 97.37458 | 2.445854 | 0.009202791 | 6.666454 | 1.666614 | 0.05969813 | 0.02048764 | 0.1627141 | 0.04067851 | 0.09136008 | 0.02850599 | 0.01246269 | 0.07769631 | 0.01942408
355469 | opt14ComponentBayesianLive-0012-9 | Complete | 0.95 | 0.25 | 0 | 0 | 2.25 | 1.96 | 0.68 | 1.5 | 0 | 0.5 | 0.5 | 0 | 0 | 0 | 0 | 2023-12-07 04:22 | PlateAgilent 13_Vial9 | 0.10387655 | 97.39451 | 2.381286 | 0.03265453 | 6.490467 | 1.622617 | 0.09265528 | 0.0389714 | 0.2525425 | 0.06313563 | 0.09428418 | 0.03726331 | 0.01614379 | 0.1015654 | 0.02539134
355470 | opt14ComponentBayesianLive-0012-10 | Complete | 0 | 0 | 0 | 0.5 | 2.5 | 2.48 | 0.64 | 1 | 0.25 | 0.5 | 0 | 0.25 | 0 | 0 | 0 | 2023-12-07 04:33 | PlateAgilent 13_Vial10 | 0.119917 | 97.9846 | 1.828177 | 0.01609309 | 4.982904 | 1.245726 | 0.0695604 | 0.02588667 | 0.1895948 | 0.0473987 | 0.08728464 | 0.03038162 | 0.01071822 | 0.08280856 | 0.02070214
355471 | opt14ComponentBayesianLive-0012-11 | Complete | 4.48 | 3.5 | 0.25 | 0.75 | 0.5 | 0 | 0 | 0 | 0 | 0 | 0 | 0 | 0 | 0 | 0 | 2023-12-07 04:44 | PlateAgilent 13_Vial11 | 0.153375 | 96.63735 | 1.509505 | 0.00778393 | 4.114329 | 1.028582 | 0.04868021 | 0.01201246 | 0.1326835 | 0.03317086 | 0.08304537 | 1.721414 | 0.0199099 | 4.691911 | 1.172978
355472 | opt14ComponentBayesianLive-0012-12 | Complete | 4.97 | 3.5 | 0.25 | 0.75 | 0.5 | 0 | 0 | 0 | 0 | 0 | 0 | 0 | 0 | 0 | 0 | 2023-12-07 04:55 | PlateAgilent 13_Vial12 | 0.172897 | 96.19652 | 1.772125 | 0.007856275 | 4.830129 | 1.207532 | 0.04413543 | 0.01428111 | 0.1202961 | 0.03007404 | 0.08295372 | 1.904262 | 0.02598177 | 5.190282 | 1.297571
355473 | opt14ComponentBayesianLive-0012-13 | Complete | 0.37 | 0.5 | 0 | 0.5 | 1 | 0.96 | 0.54 | 2.25 | 0 | 0.25 | 0.25 | 0.25 | 1.49 | 0 | 0 | 2023-12-07 05:07 | PlateAgilent 13_Vial13 | 0.13386 | 98.50158 | 1.297687 | 0.01489797 | 3.536994 | 0.8842485 | 0.06001109 | 0.02319992 | 0.1635671 | 0.04089176 | 0.09386834 | 0.04685595 | 0.006969668 | 0.1277112 | 0.03192781
355474 | opt14ComponentBayesianLive-0012-14 | Complete | 0 | 0 | 0 | 0 | 2 | 5 | 0 | 3 | 0 | 0 | 0 | 0 | 0 | 0 | 0 | 2023-12-07 05:18 | PlateAgilent 13_Vial14 | 0.13107 | 98.67634 | 1.09587 | 0.01055099 | 2.986918 | 0.7467295 | 0.0907774 | 0.02165202 | 0.2474241 | 0.06185603 | 0.09208893 | 0.04492867 | 0.01683035 | 0.1224582 | 0.03061455
355475 | opt14ComponentBayesianLive-0012-15 | Complete | 0 | 0 | 0 | 0 | 2 | 5.02 | 0 | 3 | 0 | 0 | 0 | 0 | 0 | 0 | 0 | 2023-12-07 05:29 | PlateAgilent 13_Vial15 | 0.12549 | 98.72285 | 1.029688 | 0.01428216 | 2.806533 | 0.7016333 | 0.1111433 | 0.02532624 | 0.3029337 | 0.07573342 | 0.08910235 | 0.04721455 | 0.01502982 | 0.1286886 | 0.03217215
355476 | opt14ComponentBayesianLive-0012-16 | Complete | 0 | 0.5 | 0 | 0.25 | 1.5 | 2.05 | 2.51 | 1.75 | 0.25 | 0.25 | 0.25 | 0 | 0 | 0.25 | 0 | 2023-12-07 18:58 | PlateAgilent 1_Vial1 | 0.231458 | 98.10856 | 1.627388 | 0.02779384 | 4.435631 | 1.108908 | 0.1039411 | 0.01705007 | 0.2833032 | 0.0708258 | 0.1338833 | 0.02622646 | 0.008641233 | 0.0714832 | 0.0178708
355477 | opt14ComponentBayesianLive-0012-17 | Complete | 0.99 | 0.25 | 0 | 0.25 | 1.75 | 0.58 | 1.3 | 2 | 0 | 0.5 | 0 | 0 | 0.97 | 0 | 0.25 | 2023-12-07 19:09 | PlateAgilent 1_Vial2 | 0.0836627 | 98.04165 | 1.482389 | 0.03191784 | 4.04042 | 1.010105 | 0.2722789 | 0.09501294 | 0.7421272 | 0.1855318 | 0.1484455 | 0.05523448 | 0.01956342 | 0.1505479 | 0.03763697
355478 | opt14ComponentBayesianLive-0012-18 | Complete | 0 | 0.75 | 0 | 0 | 1.25 | 2.46 | 0.58 | 1 | 0.5 | 0.25 | 0 | 0 | 0.93 | 0 | 1.25 | 2023-12-07 19:20 | PlateAgilent 1_Vial3 | 0.13386 | 98.71047 | 1.018005 | 0.009710887 | 2.774689 | 0.6936723 | 0.1059497 | 0.03764329 | 0.288778 | 0.0721945 | 0.1283081 | 0.03726381 | 0.01024347 | 0.1015668 | 0.02539169
355479 | opt14ComponentBayesianLive-0012-19 | Complete | 0 | 0 | 0 | 0 | 1 | 1.18 | 0 | 2 | 0 | 0.75 | 1 | 0 | 2.52 | 0 | 0.25 | 2023-12-07 19:31 | PlateAgilent 1_Vial4 | 0.139432 | 98.11532 | 1.638007 | 0.008313638 | 4.464576 | 1.116144 | 0.08807983 | 0.03005206 | 0.2400716 | 0.0600179 | 0.1261094 | 0.03248804 | 0.01034342 | 0.08854984 | 0.02213746
355480 | opt14ComponentBayesianLive-0012-20 | Complete | 4.51 | 3.25 | 0.25 | 1 | 0.5 | 0 | 0 | 0 | 0 | 0 | 0 | 0 | 0 | 0 | 0 | 2023-12-07 19:42 | PlateAgilent 1_Vial5 | 0.158947 | 96.1304 | 1.896418 | 0.01302225 | 5.168904 | 1.292226 | 0.0674374 | 0.02013872 | 0.1838083 | 0.04595208 | 0.1229454 | 1.782804 | 0.02608811 | 4.859234 | 1.214809
355481 | opt14ComponentBayesianLive-0012-21 | Complete | 0 | 0.25 | 0 | 0.75 | 0.75 | 1.37 | 0 | 2 | 0 | 0.25 | 0.25 | 0 | 0.51 | 0.25 | 0.5 | 2023-12-07 19:53 | PlateAgilent 1_Vial6 | 0.170107 | 98.46442 | 1.318937 | 0.007801734 | 3.594913 | 0.8987282 | 0.05429589 | 0.01807445 | 0.1479896 | 0.0369974 | 0.1213487 | 0.04099959 | 0.005343045 | 0.1117491 | 0.02793726
355482 | opt14ComponentBayesianLive-0012-22 | Complete | 0.99 | 0.25 | 0.25 | 0.25 | 1.5 | 2.98 | 0 | 1.75 | 0 | 0.25 | 0.5 | 0 | 0.41 | 0.25 | 0 | 2023-12-07 20:05 | PlateAgilent 1_Vial7 | 0.121305 | 98.90453 | 0.555502 | 0.009075462 | 1.514084 | 0.378521 | 0.08630919 | 0.03805644 | 0.2352455 | 0.05881138 | 0.1318913 | 0.3217634 | 0.009442286 | 0.8770029 | 0.2192507
355483 | opt14ComponentBayesianLive-0012-23 | Complete | 4.47 | 3 | 0.5 | 1.25 | 0.25 | 0 | 0 | 0 | 0 | 0 | 0 | 0 | 0 | 0 | 0 | 2023-12-07 20:16 | PlateAgilent 1_Vial8 | 0.11154 | 95.98592 | 1.822187 | 0.01136962 | 4.966577 | 1.241644 | 0.08720867 | 0.03579994 | 0.2376971 | 0.05942429 | 0.1256006 | 1.979088 | 0.03837768 | 5.394228 | 1.348557
355484 | opt14ComponentBayesianLive-0012-24 | Complete | 0.47 | 0 | 0 | 0 | 0.5 | 3.96 | 0 | 4 | 0 | 0.5 | 0 | 0 | 0 | 0 | 0 | 2023-12-07 20:27 | PlateAgilent 1_Vial9 | 0.128272 | 94.58186 | 5.170832 | 0.01141648 | 14.09369 | 3.523423 | 0.07788026 | 0.03173345 | 0.2122715 | 0.05306788 | 0.1228341 | 0.04659373 | 0.01436203 | 0.1269965 | 0.03174913
355485 | opt14ComponentBayesianLive-0012-25 | Complete | 0 | 0.25 | 0 | 1.25 | 0.75 | 0.46 | 1.27 | 1.75 | 0 | 0.75 | 0 | 0.25 | 0.52 | 0 | 0 | 2023-12-07 20:38 | PlateAgilent 1_Vial10 | 0.147795 | 98.56435 | 1.236461 | 0.005796743 | 3.370116 | 0.8425289 | 0.05268412 | 0.01828486 | 0.1435966 | 0.03589914 | 0.124184 | 0.02231744 | 0.008706671 | 0.06082872 | 0.01520718
355486 | opt14ComponentBayesianLive-0012-26 | Complete | 1 | 0.25 | 0 | 0 | 0.5 | 3.49 | 0 | 0 | 0 | 2.5 | 0 | 0 | 0 | 0 | 1.75 | 2023-12-07 20:49 | PlateAgilent 1_Vial11 | 0.11712 | 99.65487 | 0.1181401 | 0.001829305 | 0.3220044 | 0.08050111 | 0.07154854 | 0.03027017 | 0.1950137 | 0.04875342 | 0.1270824 | 0.02835737 | 0.007944239 | 0.07729125 | 0.01932281
355487 | opt14ComponentBayesianLive-0012-27 | Complete | 0.99 | 0 | 0 | 0 | 0.5 | 3.45 | 0 | 0 | 0 | 2.5 | 0 | 0 | 0 | 0 | 2 | 2023-12-07 21:00 | PlateAgilent 1_Vial12 | 0.156165 | 99.72834 | 0.07842303 | 0.00280818 | 0.2137509 | 0.05343773 | 0.04366846 | 0.01543106 | 0.1190234 | 0.02975584 | 0.1243026 | 0.02526973 | 0.01057336 | 0.06887552 | 0.01721888
355488 | opt14ComponentBayesianLive-0012-28 | Complete | 5.08 | 2.5 | 0.5 | 1.5 | 0.5 | 0 | 0 | 0 | 0 | 0 | 0 | 0 | 0 | 0 | 0 | 2023-12-07 21:12 | PlateAgilent 1_Vial13 | 0.18684 | 95.9507 | 2.003459 | 0.0064071 | 5.460655 | 1.365164 | 0.04065305 | 0.008115855 | 0.1108045 | 0.02770113 | 0.1180301 | 1.887161 | 0.02518799 | 5.143673 | 1.285918
355489 | opt14ComponentBayesianLive-0012-29 | Complete | 0 | 0 | 0 | 0 | 2 | 4.96 | 0 | 3 | 0 | 0 | 0 | 0 | 0 | 0 | 0 | 2023-12-07 21:23 | PlateAgilent 1_Vial14 | 0.0864527 | 98.62109 | 1.018736 | 0.02120396 | 2.776682 | 0.6941705 | 0.1560704 | 0.05542511 | 0.4253877 | 0.1063469 | 0.1348849 | 0.06921365 | 0.01126151 | 0.1886497 | 0.04716242
355490 | opt14ComponentBayesianLive-0012-30 | Complete | 0 | 0 | 0 | 0 | 2 | 4.93 | 0 | 3 | 0 | 0 | 0 | 0 | 0 | 0 | 0 | 2023-12-07 21:34 | PlateAgilent 1_Vial15 | 0.0892352 | 98.7504 | 0.8931164 | 0.02079406 | 2.43429 | 0.6085726 | 0.1648165 | 0.04615254 | 0.4492261 | 0.1123065 | 0.1378657 | 0.05380621 | 0.01092592 | 0.1466549 | 0.03666374