## Output
form_id | form_name | form_status | 10_Pt/TiO2 | 21_Proline | 33_AcidViolet43 | water | 11_PCN | 12_Pt/CdS | 13_Pt/WO3 | 22_Cysteine | 23_Glucose | 30_NaOH-0.5M | 32_AcidYellow73 | 24_Cellobiose | 34_AcidGreen1 | 31_CitricAcid-0.5M | 20_Xylose-0.25M | form_datetime | sample_name | Baratron_Avg | calc_%_N2_Avg | calc_%_H2_Avg | calc_%_H2_2STD | calc_%_H2_umol | calc_%_H2_umol/h | calc_%_O2_Avg | calc_%_O2_2STD | calc_%_O2_umol | calc_%_O2_umol/h | calc_%_Ar_Avg | calc_%_CO2_Avg | calc_%_CO2_2STD | calc_%_CO2_umol | calc_%_CO2_umol/h
355494 | opt14ComponentBayesianLive-0013-1 | Complete | 4.49 | 3.5 | 0.25 | 1 | 0 | 0 | 0 | 0 | 0 | 0 | 0 | 0 | 0 | 0.25 | 0 | 2023-12-12 20:58 | PlateAgilent 2_Vial1 | 0.964877 | 96.38777 | 0.1906368 | 0.005361084 | 0.5196023 | 0.1299006 | 1.424571 | 0.01458223 | 3.882831 | 0.9707076 | 0.1949604 | 1.802058 | 0.01802074 | 4.911715 | 1.227929
355495 | opt14ComponentBayesianLive-0013-2 | Complete | 4.47 | 3.5 | 0.25 | 1.25 | 0 | 0 | 0 | 0 | 0 | 0 | 0 | 0 | 0 | 0 | 0 | 2023-12-12 21:09 | PlateAgilent 2_Vial2 | 0.939752 | 97.8286 | 0.08438305 | 0.002842636 | 0.2299956 | 0.0574989 | 1.571605 | 0.01248218 | 4.283589 | 1.070897 | 0.2060719 | 0.3093398 | 0.008208163 | 0.8431409 | 0.2107852
355496 | opt14ComponentBayesianLive-0013-3 | Complete | 0.53 | 0.5 | 0 | 1.25 | 0.45 | 1.34 | 2.27 | 1.75 | 0.75 | 0.5 | 0.25 | 0 | 0 | 0 | 0 | 2023-12-12 21:19 | PlateAgilent 2_Vial3 | 0.953702 | 97.62471 | 0.5637967 | 0.009513505 | 1.536692 | 0.384173 | 1.589792 | 0.01311232 | 4.333159 | 1.08329 | 0.2064143 | 0.01529197 | 0.004802994 | 0.04168 | 0.01042
355497 | opt14ComponentBayesianLive-0013-4 | Complete | 1.14 | 0 | 0 | 1.25 | 0 | 0 | 2.21 | 2 | 0.5 | 0.75 | 0 | 0.25 | 0.25 | 0 | 0 | 2023-12-12 21:30 | PlateAgilent 2_Vial4 | 0.925802 | 97.99014 | 0.08468438 | 0.001443282 | 0.2308169 | 0.05770423 | 1.696283 | 0.02380552 | 4.623411 | 1.155853 | 0.2137386 | 0.01515936 | 0.00288902 | 0.04131856 | 0.01032964
355498 | opt14ComponentBayesianLive-0013-5 | Complete | 0 | 0.25 | 0 | 1.5 | 0.46 | 2.9 | 0 | 1.5 | 0 | 1 | 0.25 | 0.25 | 0.25 | 0 | 0 | 2023-12-12 21:40 | PlateAgilent 2_Vial5 | 0.945302 | 97.83966 | 0.4226081 | 0.006779937 | 1.151867 | 0.2879666 | 1.518018 | 0.0137051 | 4.13753 | 1.034383 | 0.2063101 | 0.0134087 | 0.003481174 | 0.03654693 | 0.009136732
355499 | opt14ComponentBayesianLive-0013-6 | Complete | 0.48 | 0.5 | 0 | 1.75 | 0.46 | 1.04 | 1.85 | 1.75 | 0 | 0.75 | 0.25 | 0 | 0 | 0 | 0 | 2023-12-12 21:51 | PlateAgilent 2_Vial6 | 0.945302 | 97.70434 | 0.5290918 | 0.009398793 | 1.4421 | 0.360525 | 1.539581 | 0.01572009 | 4.196302 | 1.049076 | 0.2129161 | 0.01407097 | 0.003913598 | 0.03835203 | 0.009588007
355500 | opt14ComponentBayesianLive-0013-7 | Complete | 4.97 | 3 | 0 | 1.25 | 0 | 0 | 0 | 0 | 0 | 0 | 0.5 | 0 | 0 | 0.25 | 0 | 2023-12-12 22:01 | PlateAgilent 2_Vial7 | 0.970427 | 95.57943 | 0.2992902 | 0.009712811 | 0.8157495 | 0.2039374 | 1.4841 | 0.01586553 | 4.045083 | 1.011271 | 0.1977393 | 2.439441 | 0.02980757 | 6.648975 | 1.662244
355501 | opt14ComponentBayesianLive-0013-8 | Complete | 4.51 | 3.5 | 0.5 | 0.75 | 0 | 0 | 0 | 0 | 0 | 0 | 0 | 0 | 0 | 0.25 | 0 | 2023-12-12 22:12 | PlateAgilent 2_Vial8 | 0.964877 | 95.48193 | 0.2727388 | 0.006736753 | 0.7433807 | 0.1858452 | 1.482283 | 0.01931943 | 4.040131 | 1.010033 | 0.1990943 | 2.563954 | 0.03442551 | 6.988347 | 1.747087
355502 | opt14ComponentBayesianLive-0013-9 | Complete | 0.51 | 0 | 0 | 1.25 | 0 | 2.52 | 0.66 | 2 | 0.25 | 0.5 | 0.25 | 0 | 0.25 | 0 | 0.5 | 2023-12-12 22:22 | PlateAgilent 2_Vial9 | 0.959327 | 97.44553 | 0.8878381 | 0.00931701 | 2.419904 | 0.6049759 | 1.447047 | 0.007634947 | 3.944091 | 0.9860227 | 0.2013379 | 0.01824384 | 0.005157606 | 0.04972567 | 0.01243142
355503 | opt14ComponentBayesianLive-0013-10 | Complete | 0.99 | 0.5 | 0.5 | 1.25 | 0.54 | 1.92 | 0 | 1.25 | 0 | 0.25 | 0.5 | 0.75 | 0 | 0 | 0 | 2023-12-12 22:33 | PlateAgilent 2_Vial10 | 0.942527 | 97.72934 | 0.5773238 | 0.005686135 | 1.573562 | 0.3933904 | 1.472917 | 0.01525743 | 4.014602 | 1.00365 | 0.2025179 | 0.01790214 | 0.005680977 | 0.04879431 | 0.01219858
355504 | opt14ComponentBayesianLive-0013-11 | Complete | 0.54 | 1.25 | 0 | 1.25 | 0.98 | 2.47 | 0 | 1.5 | 0 | 0.25 | 0.25 | 0.25 | 0 | 0 | 0.25 | 2023-12-12 22:44 | PlateAgilent 2_Vial11 | 0.950927 | 97.59528 | 0.7969963 | 0.002585891 | 2.172304 | 0.543076 | 1.392586 | 0.01022666 | 3.795651 | 0.9489126 | 0.1983822 | 0.01675261 | 0.003192275 | 0.04566114 | 0.01141529
355505 | opt14ComponentBayesianLive-0013-12 | Complete | 4.38 | 3.25 | 0.5 | 1 | 0 | 0 | 0 | 0 | 0 | 0 | 0 | 0 | 0 | 0.25 | 0 | 2023-12-12 22:54 | PlateAgilent 2_Vial12 | 0.962102 | 95.884 | 0.336484 | 0.007172783 | 0.9171254 | 0.2292813 | 1.358225 | 0.02314018 | 3.701998 | 0.9254994 | 0.1928607 | 2.228432 | 0.02379015 | 6.073846 | 1.518461
355506 | opt14ComponentBayesianLive-0013-13 | Complete | 0 | 0.25 | 0.25 | 1.25 | 0.49 | 3.14 | 0 | 1.75 | 0 | 0.25 | 0.5 | 0.25 | 0.5 | 0 | 0 | 2023-12-12 23:05 | PlateAgilent 2_Vial13 | 0.953702 | 97.62096 | 0.8375013 | 0.007363708 | 2.282705 | 0.5706763 | 1.3274 | 0.00856472 | 3.617979 | 0.9044946 | 0.1966211 | 0.01751843 | 0.004139194 | 0.04774847 | 0.01193712
355507 | opt14ComponentBayesianLive-0013-14 | Complete | 0 | 0 | 0 | 2 | 0 | 4.94 | 0 | 3 | 0 | 0 | 0 | 0 | 0 | 0 | 0 | 2023-12-12 23:15 | PlateAgilent 2_Vial14 | 0.936977 | 97.57673 | 0.2717271 | 0.008406173 | 0.7406231 | 0.1851558 | 1.913433 | 0.04997365 | 5.21528 | 1.30382 | 0.1983216 | 0.03978921 | 0.005475545 | 0.10845 | 0.0271125
355508 | opt14ComponentBayesianLive-0013-15 | Complete | 0 | 0 | 0 | 2 | 0 | 4.95 | 0 | 3 | 0 | 0 | 0 | 0 | 0 | 0 | 0 | 2023-12-12 23:26 | PlateAgilent 2_Vial15 | 0.936977 | 97.61561 | 0.2886344 | 0.007171883 | 0.7867059 | 0.1966765 | 1.863811 | 0.02615207 | 5.080029 | 1.270007 | 0.1945647 | 0.03737597 | 0.005153729 | 0.1018725 | 0.02546811
355509 | opt14ComponentBayesianLive-0013-16 | Complete | 4.69 | 3 | 0 | 1.25 | 0 | 0 | 0 | 0 | 0 | 0 | 0.5 | 0 | 0 | 0.25 | 0 | 2023-12-13 01:42 | PlateAgilent 3_Vial1 | 0.959327 | 96.09362 | 0.3336365 | 0.004611406 | 0.9093643 | 0.2273411 | 1.54773 | 0.01842493 | 4.218514 | 1.054629 | 0.1971675 | 1.827841 | 0.01983725 | 4.98199 | 1.245497
355510 | opt14ComponentBayesianLive-0013-17 | Complete | 0 | 0 | 0 | 1.5 | 0.52 | 2.62 | 0.75 | 2.25 | 0 | 0.25 | 0.25 | 0 | 0.75 | 0 | 0 | 2023-12-13 01:53 | PlateAgilent 3_Vial2 | 0.945302 | 97.42068 | 0.8474635 | 0.01004746 | 2.309858 | 0.5774646 | 1.513634 | 0.02123583 | 4.125581 | 1.031395 | 0.1993785 | 0.01884122 | 0.003648874 | 0.0513539 | 0.01283848
355511 | opt14ComponentBayesianLive-0013-18 | Complete | 4.94 | 3.25 | 0.75 | 0.75 | 0 | 0 | 0 | 0 | 0 | 0 | 0 | 0 | 0 | 0.25 | 0 | 2023-12-13 02:03 | PlateAgilent 3_Vial3 | 0.953702 | 96.2 | 0.4210474 | 0.006724621 | 1.147612 | 0.2869031 | 1.372289 | 0.009544832 | 3.740329 | 0.9350823 | 0.192842 | 1.813817 | 0.02079373 | 4.943765 | 1.235941
355512 | opt14ComponentBayesianLive-0013-19 | Complete | 4.92 | 2.75 | 0 | 1.25 | 0 | 0 | 0 | 0.5 | 0 | 0 | 0.5 | 0 | 0 | 0 | 0 | 2023-12-13 02:14 | PlateAgilent 3_Vial4 | 0.925802 | 97.94077 | 0.1659186 | 0.004039972 | 0.45223 | 0.1130575 | 1.481075 | 0.02572808 | 4.036838 | 1.009209 | 0.1989365 | 0.2132966 | 0.006622479 | 0.5813642 | 0.145341
355513 | opt14ComponentBayesianLive-0013-20 | Complete | 4.42 | 3 | 1 | 0.75 | 0 | 0 | 0 | 0 | 0 | 0 | 0 | 0 | 0 | 0.25 | 0 | 2023-12-13 02:24 | PlateAgilent 3_Vial5 | 0.950927 | 96.19796 | 0.3821907 | 0.007284928 | 1.041704 | 0.2604261 | 1.422477 | 0.008608891 | 3.877124 | 0.969281 | 0.1931846 | 1.804186 | 0.01488728 | 4.917516 | 1.229379
355514 | opt14ComponentBayesianLive-0013-21 | Complete | 0.52 | 0 | 0 | 1.25 | 2.07 | 0.94 | 0 | 2.5 | 0 | 1 | 0.25 | 0 | 0 | 0 | 0 | 2023-12-13 02:35 | PlateAgilent 3_Vial6 | 0.945302 | 96.71979 | 1.720357 | 0.08589549 | 4.689029 | 1.172257 | 1.350734 | 0.01666929 | 3.681579 | 0.9203948 | 0.1958019 | 0.01331605 | 0.002590083 | 0.0362944 | 0.009073601
355515 | opt14ComponentBayesianLive-0013-22 | Complete | 0 | 0.25 | 0 | 1.5 | 0 | 1.99 | 0.44 | 2 | 0 | 0.75 | 0.25 | 0 | 0 | 0 | 0.25 | 2023-12-13 02:45 | PlateAgilent 3_Vial7 | 0.945302 | 96.29188 | 2.141192 | 0.004396424 | 5.836063 | 1.459016 | 1.360338 | 0.008463209 | 3.707757 | 0.9269392 | 0.1934775 | 0.01311491 | 0.001088646 | 0.03574619 | 0.008936547
355516 | opt14ComponentBayesianLive-0013-23 | Complete | 0 | 0.25 | 0.75 | 1.75 | 0 | 2.46 | 2.59 | 1.75 | 0 | 0.5 | 0 | 0 | 0 | 0 | 0 | 2023-12-13 02:56 | PlateAgilent 3_Vial8 | 0.945302 | 96.59059 | 1.942377 | 0.01715814 | 5.294168 | 1.323542 | 1.262335 | 0.008971902 | 3.440637 | 0.8601592 | 0.1932417 | 0.01146068 | 0.003685289 | 0.03123738 | 0.007809346
355517 | opt14ComponentBayesianLive-0013-24 | Complete | 5 | 3 | 1 | 0.75 | 0 | 0 | 0 | 0 | 0 | 0 | 0 | 0 | 0 | 0.25 | 0 | 2023-12-13 03:06 | PlateAgilent 3_Vial9 | 0.953702 | 95.96176 | 0.6644439 | 0.01476775 | 1.811017 | 0.4527544 | 1.288219 | 0.02426266 | 3.511188 | 0.877797 | 0.1883244 | 1.89725 | 0.02333295 | 5.171171 | 1.292793
355518 | opt14ComponentBayesianLive-0013-25 | Complete | 4.5 | 2.5 | 0 | 1 | 0 | 0 | 0 | 1 | 0 | 0 | 0.5 | 0 | 0 | 0 | 0 | 2023-12-13 03:17 | PlateAgilent 3_Vial10 | 0.934202 | 97.80588 | 0.4944408 | 0.009989544 | 1.347655 | 0.3369137 | 1.352295 | 0.02735773 | 3.685834 | 0.9214585 | 0.1954177 | 0.1519621 | 0.004409052 | 0.4141901 | 0.1035475
355519 | opt14ComponentBayesianLive-0013-26 | Complete | 5.03 | 2.5 | 0 | 1 | 0 | 0 | 0 | 1 | 0 | 0 | 0.5 | 0 | 0 | 0 | 0 | 2023-12-13 03:27 | PlateAgilent 3_Vial11 | 0.939752 | 97.60258 | 0.5945544 | 0.01080743 | 1.620526 | 0.4051314 | 1.460456 | 0.01398096 | 3.98064 | 0.99516 | 0.1986097 | 0.1438001 | 0.003216699 | 0.3919435 | 0.09798588
355520 | opt14ComponentBayesianLive-0013-27 | Complete | 4.49 | 3 | 1.25 | 0.5 | 0 | 0 | 0 | 0 | 0 | 0 | 0 | 0 | 0 | 0.25 | 0 | 2023-12-13 03:38 | PlateAgilent 3_Vial12 | 0.945302 | 96.39163 | 0.329239 | 0.01550644 | 0.8973784 | 0.2243446 | 1.432729 | 0.03268922 | 3.905067 | 0.9762668 | 0.1935555 | 1.652841 | 0.02927731 | 4.505006 | 1.126252
355521 | opt14ComponentBayesianLive-0013-28 | Complete | 4.99 | 3 | 1.25 | 0.5 | 0 | 0 | 0 | 0 | 0 | 0 | 0 | 0 | 0 | 0.25 | 0 | 2023-12-13 03:48 | PlateAgilent 3_Vial13 | 0.953702 | 96.17031 | 0.4183675 | 0.01410808 | 1.140308 | 0.2850771 | 1.461501 | 0.02255997 | 3.983488 | 0.9958719 | 0.1933199 | 1.756504 | 0.02481759 | 4.787551 | 1.196888
355522 | opt14ComponentBayesianLive-0013-29 | Complete | 0 | 0 | 0 | 2 | 0 | 5.01 | 0 | 3 | 0 | 0 | 0 | 0 | 0 | 0 | 0 | 2023-12-13 03:59 | PlateAgilent 3_Vial14 | 0.936977 | 97.2112 | 0.4718005 | 0.01661948 | 1.285946 | 0.3214865 | 2.075892 | 0.04604747 | 5.658079 | 1.41452 | 0.202787 | 0.03831611 | 0.002418979 | 0.1044349 | 0.02610873
355523 | opt14ComponentBayesianLive-0013-30 | Complete | 0 | 0 | 0 | 2 | 0 | 4.9 | 0 | 3 | 0 | 0 | 0 | 0 | 0 | 0 | 0 | 2023-12-13 04:09 | PlateAgilent 3_Vial15 | 0.928577 | 97.3212 | 0.4838303 | 0.01302456 | 1.318735 | 0.3296836 | 1.96206 | 0.0199831 | 5.347818 | 1.336954 | 0.200358 | 0.03255484 | 0.003498939 | 0.08873192 | 0.02218298