## Output
form_id | form_name | form_status | 10_Pt/TiO2 | 20_Xylose-0.25M | 22_CitricAcid-0.5M | 21_NaOH-0.5M | water | form_datetime | sample_name | Baratron_Avg | calc_%_N2_Avg | calc_%_H2_Avg | calc_%_H2_2STD | calc_%_H2_umol | calc_%_H2_umol/h | h2_umol/hg | calc_%_O2_Avg | calc_%_O2_2STD | calc_%_O2_umol | calc_%_O2_umol/h | calc_%_Ar_Avg | calc_%_CO2_Avg | calc_%_CO2_2STD | calc_%_CO2_umol | calc_%_CO2_umol/h
353587 | sonicator test 1 | Complete | 4.93 | 3 | 2 | 0 | 0 | 2023-10-21 01:05 | PlateAgilent 1_Vial1 | 0.669271 | 96.63982 | 1.359002 | 0.02312709 | 3.704115 | 0.9260288 | 187.8355 | 0.03321449 | 0.004193155 | 0.09052986 | 0.02263246 | 0.05549126 | 1.912471 | 0.01552605 | 5.212657 | 1.303164
353588 | sonicator test 2 | Complete | 5.04 | 3 | 2 | 0 | 0 | 2023-10-21 01:17 | PlateAgilent 1_Vial2 | 0.677611 | 95.73751 | 2.21796 | 0.04020585 | 6.045303 | 1.511326 | 299.8662 | 0.0263041 | 0.004737544 | 0.07169481 | 0.0179237 | 0.03517061 | 1.983056 | 0.01529626 | 5.405045 | 1.351261
353589 | sonicator test 3 | Complete | 4.96 | 3 | 2 | 0 | 0 | 2023-10-21 01:29 | PlateAgilent 1_Vial3 | 0.680431 | 95.39063 | 2.452963 | 0.04304076 | 6.685829 | 1.671457 | 336.9873 | 0.02297849 | 0.004359691 | 0.0626305 | 0.01565762 | 0.03158172 | 2.101845 | 0.01869791 | 5.728817 | 1.432204
353590 | sonicator test 4 | Complete | 5 | 1 | 3 | 1 | 0 | 2023-10-21 01:41 | PlateAgilent 1_Vial4 | 0.683206 | 94.4923 | 2.707042 | 0.04662807 | 7.37835 | 1.844588 | 368.9175 | 0.02130612 | 0.004426133 | 0.05807224 | 0.01451806 | 0.03198254 | 2.747373 | 0.0221134 | 7.488279 | 1.87207
353591 | sonicator test 5 | Complete | 4.97 | 0 | 5 | 0 | 0 | 2023-10-21 01:53 | PlateAgilent 1_Vial5 | 0.677611 | 95.04192 | 1.80604 | 0.03166794 | 4.922567 | 1.230642 | 247.614 | 0.02039445 | 0.004375514 | 0.05558739 | 0.01389685 | 0.07653799 | 3.055104 | 0.02468308 | 8.327035 | 2.081759
353592 | sonicator test 6 | Complete | 5.03 | 0 | 5 | 0 | 0 | 2023-10-21 02:05 | PlateAgilent 1_Vial6 | 0.672046 | 95.71199 | 1.431961 | 0.01902248 | 3.902972 | 0.9757431 | 193.9847 | 0.01878158 | 0.004384126 | 0.05119133 | 0.01279783 | 0.0724713 | 2.764794 | 0.02914578 | 7.53576 | 1.88394
353593 | sonicator test 7 | Complete | 5.15 | 0 | 5 | 0 | 0 | 2023-10-21 02:17 | PlateAgilent 1_Vial7 | 0.672046 | 95.01394 | 1.815424 | 0.02805665 | 4.948146 | 1.237036 | 240.2013 | 0.01809404 | 0.004009804 | 0.04931738 | 0.01232934 | 0.0683256 | 3.084219 | 0.02897846 | 8.406391 | 2.101598
353594 | sonicator test 8 | Complete | 4.85 | 0 | 3 | 2 | 0 | 2023-10-21 02:29 | PlateAgilent 1_Vial8 | 0.683206 | 93.9229 | 2.088748 | 0.0397487 | 5.693121 | 1.42328 | 293.4598 | 0.01878114 | 0.003220851 | 0.05119013 | 0.01279753 | 0.06416501 | 3.905406 | 0.02623484 | 10.64463 | 2.661157
353595 | sonicator test 9 | Complete | 5.16 | 0 | 3 | 2 | 0 | 2023-10-21 02:41 | PlateAgilent 1_Vial9 | 0.702736 | 92.03613 | 3.185679 | 0.06780708 | 8.682932 | 2.170733 | 420.6847 | 0.01933285 | 0.003695686 | 0.05269389 | 0.01317347 | 0.05789496 | 4.700964 | 0.03667908 | 12.81301 | 3.203253
353596 | sonicator test 10 | Complete | 4.96 | 2 | 0 | 0 | 3 | 2023-10-21 02:52 | PlateAgilent 1_Vial10 | 0.666466 | 97.58831 | 2.12223 | 0.03635482 | 5.784379 | 1.446095 | 291.5514 | 0.01379064 | 0.003714669 | 0.03758797 | 0.009396992 | 0.03084083 | 0.2448257 | 0.003870747 | 0.6673002 | 0.1668251
353597 | sonicator test 11 | Complete | 4.97 | 2 | 0 | 0 | 3 | 2023-10-21 03:04 | PlateAgilent 1_Vial11 | 0.669271 | 97.08867 | 2.470753 | 0.03944351 | 6.734318 | 1.683579 | 338.7484 | 0.01335988 | 0.003005634 | 0.03641387 | 0.009103467 | 0.03117557 | 0.396038 | 0.007660351 | 1.079447 | 0.2698617
353598 | sonicator test 12 | Complete | 4.92 | 2 | 0 | 0 | 3 | 2023-10-21 03:16 | PlateAgilent 1_Vial12 | 0.655321 | 97.84983 | 1.912985 | 0.02873887 | 5.214059 | 1.303515 | 264.942 | 0.01264201 | 0.003609671 | 0.03445724 | 0.008614309 | 0.0318993 | 0.1926478 | 0.004880912 | 0.5250835 | 0.1312709
353599 | sonicator test 13 | Complete | 5.79 | 2 | 0 | 0 | 3 | 2023-10-21 03:28 | PlateAgilent 1_Vial13 | 0.660886 | 97.78379 | 1.982172 | 0.03119425 | 5.402635 | 1.350659 | 233.2744 | 0.0123578 | 0.002232328 | 0.0336826 | 0.008420651 | 0.02987472 | 0.191803 | 0.005985529 | 0.5227809 | 0.1306952
353600 | sonicator test 14 | Complete | 2.77 | 2 | 0 | 0 | 3 | 2023-10-21 03:41 | PlateAgilent 1_Vial14 | 0.658126 | 98.3989 | 1.423313 | 0.01489023 | 3.879402 | 0.9698506 | 350.1266 | 0.01173772 | 0.002098671 | 0.03199248 | 0.00799812 | 0.03071957 | 0.135332 | 0.003999547 | 0.3688628 | 0.0922157
353601 | sonicator test 15 | Complete | 2.82 | 2 | 0 | 0 | 3 | 2023-10-21 03:53 | PlateAgilent 1_Vial15 | 0.655321 | 98.61646 | 1.16554 | 0.01050689 | 3.176812 | 0.794203 | 281.6323 | 0.01238298 | 0.003223192 | 0.03375122 | 0.008437806 | 0.0429536 | 0.1626652 | 0.005126884 | 0.4433624 | 0.1108406