## Output
form_id | form_name | form_status | 12_Pt/CdS | 22_Cysteine | water | form_datetime | sample_name | Baratron_Avg | calc_%_N2_Avg | calc_%_H2_Avg | calc_%_H2_2STD | calc_%_H2_umol | calc_%_H2_umol/h | calc_%_O2_Avg | calc_%_O2_2STD | calc_%_O2_umol | calc_%_O2_umol/h | calc_%_Ar_Avg | calc_%_CO2_Avg | calc_%_CO2_2STD | calc_%_CO2_umol | calc_%_CO2_umol/h
356090 | test-1 | Complete | 5.17 | 3 | 2 | 2024-01-22 23:13 | PlateAgilent 8_Vial1 | 0.903527 | 98.54042 | 0.554773 | 0.004760371 | 1.512097 | 0.3780242 | 0.741213 | 0.008530302 | 2.02026 | 0.5050651 | 0.1075816 | 0.05601679 | 0.003292092 | 0.1526801 | 0.03817003
356091 | test-2 | Complete | 4.94 | 3 | 2 | 2024-01-22 23:24 | PlateAgilent 8_Vial2 | 0.903527 | 98.75827 | 0.647079 | 0.00388917 | 1.763687 | 0.4409218 | 0.4537565 | 0.006469622 | 1.236765 | 0.3091912 | 0.08590586 | 0.05498528 | 0.002342288 | 0.1498686 | 0.03746716
356092 | test-3 | Complete | 4.88 | 3 | 2 | 2024-01-22 23:35 | PlateAgilent 8_Vial3 | 0.906302 | 98.83604 | 0.717132 | 0.004698022 | 1.954625 | 0.4886562 | 0.3117867 | 0.00431645 | 0.8498101 | 0.2124525 | 0.07507936 | 0.05996087 | 0.003228066 | 0.1634302 | 0.04085755
356093 | test-4 | Complete | 4.92 | 3 | 2 | 2024-01-22 23:45 | PlateAgilent 8_Vial4 | 0.906302 | 98.87475 | 0.7825374 | 0.004719001 | 2.132895 | 0.5332237 | 0.2196178 | 0.003647436 | 0.5985933 | 0.1496483 | 0.06679118 | 0.05630591 | 0.002336607 | 0.1534682 | 0.03836704
356094 | test-5 | Complete | 4.97 | 3 | 2 | 2024-01-22 23:56 | PlateAgilent 8_Vial5 | 0.917477 | 98.92495 | 0.7941973 | 0.003460346 | 2.164675 | 0.5411688 | 0.1658161 | 0.003210076 | 0.4519506 | 0.1129876 | 0.06228471 | 0.05274844 | 0.003416675 | 0.1437719 | 0.03594297
356095 | test-6 | Complete | 5.03 | 3 | 2 | 2024-01-23 00:07 | PlateAgilent 8_Vial6 | 0.914702 | 98.9279 | 0.8255702 | 0.002601308 | 2.250186 | 0.5625464 | 0.1339144 | 0.002625134 | 0.364999 | 0.09124975 | 0.05983233 | 0.05278477 | 0.001920117 | 0.1438709 | 0.03596772
356096 | test-7 | Complete | 5.01 | 3 | 2 | 2024-01-23 00:18 | PlateAgilent 8_Vial7 | 0.909077 | 98.86683 | 0.9178957 | 0.00264867 | 2.501829 | 0.6254573 | 0.1049387 | 0.002084409 | 0.2860223 | 0.07150557 | 0.05718987 | 0.05314945 | 0.001952191 | 0.1448649 | 0.03621622
356097 | test-8 | Complete | 4.9 | 3 | 2 | 2024-01-23 00:29 | PlateAgilent 8_Vial8 | 0.906302 | 98.85523 | 0.9467644 | 0.002590452 | 2.580514 | 0.6451285 | 0.09066206 | 0.002400601 | 0.2471098 | 0.06177744 | 0.0551379 | 0.05220081 | 0.00163413 | 0.1422793 | 0.03556981
356098 | test-9 | Complete | 5 | 3 | 2 | 2024-01-23 00:39 | PlateAgilent 8_Vial9 | 0.914702 | 98.86031 | 0.9541809 | 0.002272468 | 2.600729 | 0.6501822 | 0.08188079 | 0.003393267 | 0.2231754 | 0.05579385 | 0.05410994 | 0.04951947 | 0.001449176 | 0.1349709 | 0.03374274
356099 | test-10 | Complete | 4.87 | 3 | 2 | 2024-01-23 00:50 | PlateAgilent 8_Vial10 | 0.906302 | 98.86305 | 0.964001 | 0.005680562 | 2.627494 | 0.6568736 | 0.07174542 | 0.001499179 | 0.1955503 | 0.04888758 | 0.05487279 | 0.04632824 | 0.003431573 | 0.1262729 | 0.03156822
356100 | test-11 | Complete | 4.99 | 3 | 2 | 2024-01-23 01:01 | PlateAgilent 8_Vial11 | 0.917477 | 98.90383 | 0.9219708 | 0.003994377 | 2.512936 | 0.6282341 | 0.07458756 | 0.00295959 | 0.2032969 | 0.05082422 | 0.05364418 | 0.04596953 | 0.003184437 | 0.1252952 | 0.0313238
356101 | test-12 | Complete | 4.95 | 3 | 2 | 2024-01-23 01:12 | PlateAgilent 8_Vial12 | 0.903527 | 98.84172 | 0.9909416 | 0.005633467 | 2.700924 | 0.675231 | 0.06847452 | 0.002732134 | 0.1866351 | 0.04665877 | 0.05355201 | 0.04530923 | 0.00238812 | 0.1234955 | 0.03087386
356102 | test-13 | Complete | 4.97 | 3 | 2 | 2024-01-23 01:23 | PlateAgilent 8_Vial13 | 0.909077 | 98.88126 | 0.9595676 | 0.004705668 | 2.615411 | 0.6538527 | 0.06254801 | 0.001867754 | 0.1704817 | 0.04262043 | 0.05349854 | 0.04312422 | 0.002501347 | 0.11754 | 0.02938499
356103 | test-14 | Complete | 5.08 | 3 | 2 | 2024-01-23 01:33 | PlateAgilent 8_Vial14 | 0.900752 | 98.84765 | 0.9803306 | 0.007672158 | 2.672003 | 0.6680006 | 0.07290975 | 0.001623078 | 0.1987238 | 0.04968095 | 0.05459776 | 0.04451017 | 0.002006838 | 0.1213175 | 0.03032939
356104 | test-15 | Complete | 5.1 | 3 | 2 | 2024-01-23 01:44 | PlateAgilent 8_Vial15 | 0.895127 | 98.81084 | 1.026573 | 0.007764804 | 2.798042 | 0.6995104 | 0.06576066 | 0.003149344 | 0.1792382 | 0.04480954 | 0.05278849 | 0.04403731 | 0.003754411 | 0.1200287 | 0.03000718