## Output
form_id | form_name | form_status | 12_Pt/CdS | 22_Cysteine | water | form_datetime | sample_name | Baratron_Avg | calc_%_N2_Avg | calc_%_H2_Avg | calc_%_H2_2STD | calc_%_H2_umol | calc_%_H2_umol/h | calc_%_O2_Avg | calc_%_O2_2STD | calc_%_O2_umol | calc_%_O2_umol/h | calc_%_Ar_Avg | calc_%_CO2_Avg | calc_%_CO2_2STD | calc_%_CO2_umol | calc_%_CO2_umol/h
356159 | test-1 | Complete | 4.98 | 3 | 2 | 2024-01-24 19:22 | PlateAgilent 1_Vial1 | 0.906302 | 98.63146 | 0.65138 | 0.006756667 | 1.77541 | 0.4438526 | 0.5781123 | 0.006424443 | 1.575711 | 0.3939277 | 0.1005426 | 0.03850205 | 0.003581784 | 0.1049417 | 0.02623543
356160 | test-2 | Complete | 5.02 | 3 | 2 | 2024-01-24 19:33 | PlateAgilent 1_Vial2 | 0.897902 | 98.75749 | 0.7750743 | 0.005232037 | 2.112553 | 0.5281383 | 0.3439711 | 0.003035458 | 0.9375325 | 0.2343831 | 0.08535969 | 0.03810056 | 0.002737698 | 0.1038474 | 0.02596185
356161 | test-3 | Complete | 4.88 | 3 | 2 | 2024-01-24 19:44 | PlateAgilent 1_Vial3 | 0.911852 | 98.81614 | 0.821575 | 0.004524703 | 2.239296 | 0.5598241 | 0.2463667 | 0.001731774 | 0.6715005 | 0.1678751 | 0.07820834 | 0.03770844 | 0.003560238 | 0.1027786 | 0.02569466
356162 | test-4 | Complete | 5.01 | 3 | 2 | 2024-01-24 19:55 | PlateAgilent 1_Vial4 | 0.920252 | 98.84837 | 0.8945373 | 0.003614187 | 2.438163 | 0.6095408 | 0.1491252 | 0.004340615 | 0.4064576 | 0.1016144 | 0.07064654 | 0.03731948 | 0.001572763 | 0.1017185 | 0.02542962
356163 | test-5 | Complete | 5.01 | 3 | 2 | 2024-01-24 20:06 | PlateAgilent 1_Vial5 | 0.906302 | 98.83164 | 0.9166195 | 0.003087959 | 2.498351 | 0.6245877 | 0.1476877 | 0.00422925 | 0.4025397 | 0.1006349 | 0.06897957 | 0.03506841 | 0.00330775 | 0.09558295 | 0.02389574
356164 | test-6 | Complete | 4.92 | 3 | 2 | 2024-01-24 20:17 | PlateAgilent 1_Vial6 | 0.911852 | 98.85116 | 0.9230852 | 0.004698606 | 2.515974 | 0.6289935 | 0.1251733 | 0.005192574 | 0.3411742 | 0.08529355 | 0.06726821 | 0.03330863 | 0.003738087 | 0.09078647 | 0.02269662
356165 | test-7 | Complete | 4.96 | 3 | 2 | 2024-01-24 20:27 | PlateAgilent 1_Vial7 | 0.917477 | 98.84961 | 0.9449238 | 0.006818889 | 2.575497 | 0.6438743 | 0.1073328 | 0.003942094 | 0.2925476 | 0.07313691 | 0.06574936 | 0.03238525 | 0.003393863 | 0.08826969 | 0.02206742
356166 | test-8 | Complete | 5.16 | 3 | 2 | 2024-01-24 20:38 | PlateAgilent 1_Vial8 | 0.911852 | 98.81468 | 0.9875707 | 0.003120335 | 2.691736 | 0.6729341 | 0.1007547 | 0.003259989 | 0.2746184 | 0.06865461 | 0.06399272 | 0.0330043 | 0.00289305 | 0.08995697 | 0.02248924
356167 | test-9 | Complete | 4.93 | 3 | 2 | 2024-01-24 20:49 | PlateAgilent 1_Vial9 | 0.920252 | 98.80611 | 1.008192 | 0.006547667 | 2.747942 | 0.6869855 | 0.0892629 | 0.003197183 | 0.2432962 | 0.06082405 | 0.06479596 | 0.03163784 | 0.002648018 | 0.08623253 | 0.02155813
356168 | test-10 | Complete | 4.94 | 3 | 2 | 2024-01-24 21:00 | PlateAgilent 1_Vial10 | 0.911852 | 98.85567 | 0.9554275 | 0.003943695 | 2.604127 | 0.6510316 | 0.09487038 | 0.004156137 | 0.25858 | 0.064645 | 0.06270401 | 0.03132522 | 0.002204571 | 0.08538045 | 0.02134511
356169 | test-11 | Complete | 4.79 | 3 | 2 | 2024-01-24 21:11 | PlateAgilent 1_Vial11 | 0.931352 | 98.88227 | 0.9363978 | 0.005697976 | 2.552259 | 0.6380647 | 0.08979913 | 0.001679595 | 0.2447578 | 0.06118944 | 0.06227121 | 0.02926008 | 0.005876951 | 0.07975168 | 0.01993792
356170 | test-12 | Complete | 5.04 | 3 | 2 | 2024-01-24 21:22 | PlateAgilent 1_Vial12 | 0.928577 | 98.84014 | 0.970643 | 0.005483568 | 2.645598 | 0.6613995 | 0.09485675 | 0.003004614 | 0.2585429 | 0.06463571 | 0.0632984 | 0.03106177 | 0.003501351 | 0.0846624 | 0.0211656
356171 | test-13 | Complete | 4.99 | 3 | 2 | 2024-01-24 21:32 | PlateAgilent 1_Vial13 | 0.928577 | 98.79399 | 1.026236 | 0.005847047 | 2.797122 | 0.6992804 | 0.08713003 | 0.003599237 | 0.2374828 | 0.0593707 | 0.06352477 | 0.02911724 | 0.001881199 | 0.07936235 | 0.01984059
356172 | test-14 | Complete | 4.95 | 3 | 2 | 2024-01-24 21:43 | PlateAgilent 1_Vial14 | 0.931352 | 98.83561 | 0.9947699 | 0.007183325 | 2.711358 | 0.6778396 | 0.07826346 | 0.003261974 | 0.213316 | 0.05332899 | 0.06212526 | 0.02922773 | 0.0031299 | 0.0796635 | 0.01991587
356173 | test-15 | Complete | 5.12 | 3 | 2 | 2024-01-24 21:54 | PlateAgilent 1_Vial15 | 0.939752 | 98.85871 | 0.9659464 | 0.003426031 | 2.632797 | 0.6581992 | 0.08520946 | 0.00276455 | 0.2322481 | 0.05806202 | 0.06305097 | 0.02708794 | 0.003953429 | 0.07383125 | 0.01845781