## Output
form_id | form_name | form_status | 12_Pt/CdS | 22_Cysteine | water | form_datetime | sample_name | Baratron_Avg | calc_%_N2_Avg | calc_%_H2_Avg | calc_%_H2_2STD | calc_%_H2_umol | calc_%_H2_umol/h | calc_%_O2_Avg | calc_%_O2_2STD | calc_%_O2_umol | calc_%_O2_umol/h | calc_%_Ar_Avg | calc_%_CO2_Avg | calc_%_CO2_2STD | calc_%_CO2_umol | calc_%_CO2_umol/h
356308 | test-1 | Complete | 4.88 | 3 | 2 | 2024-01-30 01:20 | PlateAgilent 6_Vial1 | 0.931352 | 98.79636 | 0.7056709 | 0.004401185 | 1.923386 | 0.4808466 | 0.3131221 | 0.004995655 | 0.8534499 | 0.2133625 | 0.1447986 | 0.0400525 | 0.002692954 | 0.1091676 | 0.02729191
356309 | test-2 | Complete | 4.92 | 3 | 2 | 2024-01-30 01:30 | PlateAgilent 6_Vial2 | 0.934202 | 98.86317 | 0.8211559 | 0.002902676 | 2.238154 | 0.5595385 | 0.1461937 | 0.004868724 | 0.3984676 | 0.09961691 | 0.1280055 | 0.04147494 | 0.00268235 | 0.1130447 | 0.02826116
356310 | test-3 | Complete | 4.95 | 3 | 2 | 2024-01-30 01:41 | PlateAgilent 6_Vial3 | 0.925802 | 98.85214 | 0.88558 | 0.003046983 | 2.413749 | 0.6034373 | 0.09646314 | 0.005460737 | 0.2629213 | 0.06573032 | 0.1242527 | 0.04156652 | 0.002641822 | 0.1132943 | 0.02832357
356311 | test-4 | Complete | 5 | 3 | 2 | 2024-01-30 01:54 | PlateAgilent 6_Vial4 | 0.936977 | 98.878 | 0.9091349 | 0.006012673 | 2.477951 | 0.6194877 | 0.04735859 | 0.01025779 | 0.1290812 | 0.0322703 | 0.1240945 | 0.04141684 | 0.003132238 | 0.1128863 | 0.02822158
356312 | test-5 | Complete | 4.99 | 3 | 2 | 2024-01-30 02:05 | PlateAgilent 6_Vial5 | 0.931352 | 98.83637 | 0.9458721 | 0.002851572 | 2.578082 | 0.6445205 | 0.05666692 | 0.002955789 | 0.1544522 | 0.03861304 | 0.1209284 | 0.04015783 | 0.003034805 | 0.1094547 | 0.02736369
356313 | test-6 | Complete | 5.13 | 3 | 2 | 2024-01-30 02:17 | PlateAgilent 6_Vial6 | 0.925802 | 98.78618 | 1.007689 | 0.00388735 | 2.746571 | 0.6866428 | 0.04579317 | 0.00901223 | 0.1248145 | 0.03120362 | 0.1197417 | 0.04059535 | 0.002024396 | 0.1106472 | 0.02766181
356314 | test-7 | Complete | 5.09 | 3 | 2 | 2024-01-30 02:29 | PlateAgilent 6_Vial7 | 0.925802 | 98.81775 | 0.9838464 | 0.005401252 | 2.681585 | 0.6703963 | 0.0413366 | 0.008073163 | 0.1126676 | 0.0281669 | 0.1201557 | 0.03691261 | 0.001464496 | 0.1006095 | 0.02515238
356315 | test-8 | Complete | 4.95 | 3 | 2 | 2024-01-30 02:41 | PlateAgilent 6_Vial8 | 0.928577 | 98.7982 | 1.009612 | 0.003280381 | 2.751811 | 0.6879529 | 0.03314638 | 0.007349715 | 0.09034423 | 0.02258606 | 0.1191234 | 0.03991493 | 0.002188476 | 0.1087927 | 0.02719817
356316 | test-9 | Complete | 4.89 | 3 | 2 | 2024-01-30 02:53 | PlateAgilent 6_Vial9 | 0.925802 | 98.72995 | 1.068775 | 0.005186173 | 2.913068 | 0.7282671 | 0.03973011 | 0.006669217 | 0.1082889 | 0.02707223 | 0.1197403 | 0.04180777 | 0.002708031 | 0.1139518 | 0.02848796
356317 | test-10 | Complete | 4.98 | 3 | 2 | 2024-01-30 03:06 | PlateAgilent 6_Vial10 | 0.925802 | 98.75731 | 1.049555 | 0.00346484 | 2.860681 | 0.7151704 | 0.03627387 | 0.007288529 | 0.09886857 | 0.02471714 | 0.1178394 | 0.03901791 | 0.002620238 | 0.1063478 | 0.02658694
356318 | test-11 | Complete | 5.02 | 3 | 2 | 2024-01-30 03:18 | PlateAgilent 6_Vial11 | 0.923027 | 98.79567 | 1.017509 | 0.004812685 | 2.773337 | 0.6933342 | 0.03341803 | 0.007822828 | 0.09108463 | 0.02277116 | 0.1173292 | 0.03607296 | 0.003485833 | 0.09832097 | 0.02458024
356319 | test-12 | Complete | 4.98 | 3 | 2 | 2024-01-30 03:30 | PlateAgilent 6_Vial12 | 0.931352 | 98.75462 | 1.059278 | 0.006425385 | 2.887183 | 0.7217956 | 0.03138398 | 0.007039993 | 0.0855406 | 0.02138515 | 0.1178579 | 0.03685725 | 0.003709206 | 0.1004586 | 0.02511466
356320 | test-13 | Complete | 4.87 | 3 | 2 | 2024-01-30 03:42 | PlateAgilent 6_Vial13 | 0.931352 | 98.70352 | 1.107145 | 0.006027458 | 3.01765 | 0.7544125 | 0.03542155 | 0.0064159 | 0.09654546 | 0.02413636 | 0.1170796 | 0.03682907 | 0.002806515 | 0.1003818 | 0.02509546
356321 | test-14 | Complete | 5.01 | 3 | 2 | 2024-01-30 03:55 | PlateAgilent 6_Vial14 | 0.931352 | 98.75353 | 1.059757 | 0.00526274 | 2.888487 | 0.7221218 | 0.03502037 | 0.00697069 | 0.095452 | 0.023863 | 0.1166773 | 0.03501979 | 0.002581293 | 0.09545042 | 0.02386261
356322 | test-15 | Complete | 4.93 | 3 | 2 | 2024-01-30 04:07 | PlateAgilent 6_Vial15 | 0.925802 | 98.70325 | 1.06975 | 0.005516414 | 2.915725 | 0.7289312 | 0.03710732 | 0.005967046 | 0.1011402 | 0.02528506 | 0.1195661 | 0.07032771 | 0.003718031 | 0.1916862 | 0.04792155