## Output
form_id | form_name | form_status | 10_Pt/TiO2 | 20_Xylose-0.25M | 21_NaOH-0.5M | 23_AcidYellow73 | 25_AcidGreen1 | 24_AcidViolet43 | water | 22_CitricAcid-0.5M | form_datetime | sample_name | Baratron_Avg | calc_%_N2_Avg | calc_%_H2_Avg | calc_%_H2_2STD | calc_%_H2_umol | calc_%_H2_umol/h | calc_%_O2_Avg | calc_%_O2_2STD | calc_%_O2_umol | calc_%_O2_umol/h | calc_%_Ar_Avg | calc_%_CO2_Avg | calc_%_CO2_2STD | calc_%_CO2_umol | calc_%_CO2_umol/h
352580 | opt7ComponentBayesianLive-0001-1 | Complete | 0.95 | 0.25 | 1.25 | 0 | 1.25 | 0.5 | 1.5 | 0.25 | 2023-10-07 04:51 | PlateAgilent 2_Vial1 | 0.725041 | 99.85834 | 0.03981635 | 0.0008444482 | 0.108524 | 0.027131 | 0.02681873 | 0.003790068 | 0.07309751 | 0.01827438 | 0.05859019 | 0.01643047 | 0.003125349 | 0.04478311 | 0.01119578
352581 | opt7ComponentBayesianLive-0001-2 | Complete | 2 | 0.75 | 0.25 | 0.5 | 1.25 | 1.5 | 0.75 | 0 | 2023-10-07 05:03 | PlateAgilent 2_Vial2 | 0.722266 | 99.87959 | 0.04004879 | 0.0003084091 | 0.1091575 | 0.02728938 | 0.02364011 | 0.003678679 | 0.06443382 | 0.01610846 | 0.04194118 | 0.0147779 | 0.001428653 | 0.04027884 | 0.01006971
352582 | opt7ComponentBayesianLive-0001-3 | Complete | 3.44 | 0.75 | 0.75 | 0.25 | 0.75 | 1.75 | 0.75 | 0 | 2023-10-07 05:15 | PlateAgilent 2_Vial3 | 0.727846 | 99.86812 | 0.05781866 | 0.0007706679 | 0.1575914 | 0.03939784 | 0.02237091 | 0.003892155 | 0.06097447 | 0.01524362 | 0.03786032 | 0.01382702 | 0.00269072 | 0.03768712 | 0.009421781
352583 | opt7ComponentBayesianLive-0001-4 | Complete | 4.02 | 0.5 | 0.5 | 0.75 | 0.25 | 0.25 | 1.5 | 1.25 | 2023-10-07 05:27 | PlateAgilent 2_Vial4 | 0.755701 | 96.23516 | 1.992112 | 0.02795311 | 5.429728 | 1.357432 | 0.02309786 | 0.002296131 | 0.06295585 | 0.01573896 | 0.03411524 | 1.715517 | 0.01156035 | 4.675835 | 1.168959
352584 | opt7ComponentBayesianLive-0001-5 | Complete | 2.99 | 0.5 | 0 | 1.25 | 0.25 | 0.75 | 1 | 1.25 | 2023-10-07 05:39 | PlateAgilent 2_Vial5 | 0.741766 | 97.35414 | 1.238221 | 0.4284713 | 3.374911 | 0.8437278 | 0.02165458 | 0.00266903 | 0.05902202 | 0.01475551 | 0.0340721 | 1.351916 | 0.006962729 | 3.684802 | 0.9212004
352585 | opt7ComponentBayesianLive-0001-6 | Complete | 3.5 | 1.75 | 0.25 | 1.25 | 0.5 | 0.5 | 0.75 | 0 | 2023-10-07 05:51 | PlateAgilent 2_Vial6 | 0.725041 | 99.44065 | 0.4935367 | 0.00219717 | 1.345191 | 0.3362976 | 0.02029257 | 0.002718114 | 0.05530971 | 0.01382743 | 0.03250573 | 0.01301623 | 0.001672809 | 0.03547723 | 0.008869306
352586 | opt7ComponentBayesianLive-0001-7 | Complete | 4.47 | 0.75 | 0 | 2.75 | 0.25 | 0 | 1.25 | 0 | 2023-10-07 06:03 | PlateAgilent 2_Vial7 | 0.736201 | 98.85092 | 0.9599338 | 0.007375065 | 2.616409 | 0.6541022 | 0.01980971 | 0.002757343 | 0.05399362 | 0.01349841 | 0.03744879 | 0.1318859 | 0.002881318 | 0.35947 | 0.08986749
352587 | opt7ComponentBayesianLive-0001-8 | Complete | 3.53 | 1 | 0 | 0 | 0.25 | 0.25 | 0.75 | 2.75 | 2023-10-07 06:14 | PlateAgilent 2_Vial8 | 0.755701 | 96.65579 | 1.734221 | 0.02740403 | 4.726816 | 1.181704 | 0.02023405 | 0.002524281 | 0.05515021 | 0.01378755 | 0.03457065 | 1.555183 | 0.01076877 | 4.238827 | 1.059707
352588 | opt7ComponentBayesianLive-0001-9 | Complete | 4.4 | 1 | 0.25 | 0.75 | 1.5 | 0 | 1 | 0.5 | 2023-10-07 06:26 | PlateAgilent 2_Vial9 | 0.758476 | 95.98115 | 2.058452 | 0.03445411 | 5.610545 | 1.402636 | 0.02015824 | 0.002146197 | 0.05494358 | 0.0137359 | 0.03343539 | 1.906807 | 0.01486543 | 5.197219 | 1.299305
352589 | opt7ComponentBayesianLive-0001-10 | Complete | 2.02 | 1 | 0 | 0.5 | 0.5 | 0 | 2.25 | 0.75 | 2023-10-07 06:38 | PlateAgilent 2_Vial10 | 0.755701 | 96.96476 | 1.6014 | 0.02267337 | 4.364798 | 1.091199 | 0.01991386 | 0.002480173 | 0.0542775 | 0.01356938 | 0.03533426 | 1.378594 | 0.009444564 | 3.757514 | 0.9393786
352590 | opt7ComponentBayesianLive-0001-11 | Complete | 1.01 | 0.5 | 1 | 0 | 0 | 1 | 1 | 1.5 | 2023-10-07 06:50 | PlateAgilent 2_Vial11 | 0.733411 | 98.50301 | 0.5809668 | 0.004820769 | 1.583491 | 0.3958728 | 0.02511243 | 0.003636825 | 0.06844679 | 0.0171117 | 0.03503194 | 0.8558753 | 0.007044355 | 2.332785 | 0.5831964
352591 | opt7ComponentBayesianLive-0001-12 | Complete | 2.54 | 0.5 | 1.5 | 0.25 | 0.5 | 0 | 1.75 | 0.5 | 2023-10-07 07:02 | PlateAgilent 2_Vial12 | 0.722266 | 99.48696 | 0.4442031 | 0.002656315 | 1.210726 | 0.3026815 | 0.01945704 | 0.003067798 | 0.05303237 | 0.01325809 | 0.036371 | 0.0130092 | 0.001293111 | 0.03545805 | 0.008864513
352592 | opt7ComponentBayesianLive-0001-13 | Complete | 2 | 0.75 | 0.75 | 0.25 | 0 | 0.5 | 1.25 | 1.5 | 2023-10-07 07:14 | PlateAgilent 2_Vial13 | 0.750151 | 97.3152 | 1.269752 | 0.01143783 | 3.460855 | 0.8652137 | 0.02149 | 0.003083721 | 0.05857345 | 0.01464336 | 0.03303851 | 1.360518 | 0.008736268 | 3.708246 | 0.9270614
352593 | opt7ComponentBayesianLive-0001-14 | Complete | 2.97 | 2 | 0 | 0 | 0 | 0 | 3 | 0 | 2023-10-07 07:26 | PlateAgilent 2_Vial14 | 0.738961 | 98.56237 | 1.269323 | 0.01747224 | 3.459684 | 0.8649209 | 0.01924697 | 0.003394393 | 0.05245981 | 0.01311495 | 0.03584503 | 0.1132198 | 0.002738629 | 0.3085935 | 0.07714838
352594 | opt7ComponentBayesianLive-0001-15 | Complete | 2.96 | 2 | 0 | 0 | 0 | 0 | 3 | 0 | 2023-10-07 07:38 | PlateAgilent 2_Vial15 | 0.733411 | 98.84634 | 0.9283527 | 0.008331925 | 2.530331 | 0.6325827 | 0.01894568 | 0.002556987 | 0.0516386 | 0.01290965 | 0.05063982 | 0.1557195 | 0.003492821 | 0.4244311 | 0.1061078
352595 | opt7ComponentBayesianLive-0001-16 | Complete | 4.39 | 0.5 | 0 | 2.25 | 0.25 | 0.5 | 1.5 | 0 | 2023-10-07 09:55 | PlateAgilent 4_Vial1 | 0.730606 | 99.36817 | 0.3272592 | 0.003544821 | 0.8919823 | 0.2229956 | 0.03145386 | 0.002724649 | 0.08573108 | 0.02143277 | 0.0600223 | 0.2130907 | 0.00187234 | 0.580803 | 0.1452008
352596 | opt7ComponentBayesianLive-0001-17 | Complete | 1.01 | 0.25 | 0 | 0.25 | 0.25 | 0.25 | 4 | 0 | 2023-10-07 10:06 | PlateAgilent 4_Vial2 | 0.722266 | 99.74739 | 0.04323957 | 0.0006336718 | 0.1178544 | 0.02946359 | 0.05214536 | 0.002148513 | 0.1421281 | 0.03553203 | 0.04923235 | 0.1079926 | 0.002806238 | 0.2943461 | 0.07358653
352597 | opt7ComponentBayesianLive-0001-18 | Complete | 4.45 | 1.5 | 0.5 | 0.25 | 0 | 0.5 | 1 | 1.25 | 2023-10-07 10:18 | PlateAgilent 4_Vial3 | 0.766876 | 95.58395 | 2.246636 | 0.04134238 | 6.123462 | 1.530865 | 0.02408609 | 0.001779907 | 0.06564937 | 0.01641234 | 0.03429442 | 2.111031 | 0.01652395 | 5.753855 | 1.438464
352598 | opt7ComponentBayesianLive-0001-19 | Complete | 2.9 | 3 | 0.5 | 0 | 0 | 0 | 0.5 | 1 | 2023-10-07 10:29 | PlateAgilent 4_Vial4 | 0.764027 | 95.29401 | 2.49181 | 0.03722772 | 6.79171 | 1.697928 | 0.02246395 | 0.002065476 | 0.06122805 | 0.01530701 | 0.03078974 | 2.160927 | 0.01673075 | 5.889853 | 1.472463
352599 | opt7ComponentBayesianLive-0001-20 | Complete | 2.41 | 2.25 | 1 | 0 | 0.25 | 0 | 1.25 | 0.25 | 2023-10-07 10:41 | PlateAgilent 4_Vial5 | 0.733411 | 99.1663 | 0.7669566 | 0.007136731 | 2.090427 | 0.5226069 | 0.02037646 | 0.002352935 | 0.05553836 | 0.01388459 | 0.03315041 | 0.01321347 | 0.002150062 | 0.03601481 | 0.009003704
352600 | opt7ComponentBayesianLive-0001-21 | Complete | 3.93 | 1.5 | 1 | 1 | 0.5 | 0 | 0.75 | 0.25 | 2023-10-07 10:53 | PlateAgilent 4_Vial6 | 0.730606 | 99.20496 | 0.7307047 | 0.006410004 | 1.991619 | 0.4979047 | 0.02006627 | 0.00230401 | 0.05469289 | 0.01367322 | 0.03285337 | 0.01141364 | 0.001014861 | 0.03110918 | 0.007777296
352601 | opt7ComponentBayesianLive-0001-22 | Complete | 3.42 | 0.25 | 0.25 | 0 | 0.25 | 1.25 | 2.5 | 0.5 | 2023-10-07 11:05 | PlateAgilent 4_Vial7 | 0.755701 | 96.42279 | 1.654482 | 0.0236761 | 4.509479 | 1.12737 | 0.02063232 | 0.001896681 | 0.05623573 | 0.01405893 | 0.03588334 | 1.866216 | 0.01155027 | 5.086583 | 1.271646
352602 | opt7ComponentBayesianLive-0001-23 | Complete | 3.5 | 1 | 0.75 | 0 | 0.25 | 1.75 | 1.25 | 0 | 2023-10-07 11:17 | PlateAgilent 4_Vial8 | 0.722266 | 99.83586 | 0.09666778 | 0.001619524 | 0.263479 | 0.06586976 | 0.01860798 | 0.002947681 | 0.05071818 | 0.01267954 | 0.03516261 | 0.01370131 | 0.001993061 | 0.03734448 | 0.009336121
352603 | opt7ComponentBayesianLive-0001-24 | Complete | 0.96 | 0.25 | 0 | 0 | 0 | 2 | 1.25 | 1.5 | 2023-10-07 11:29 | PlateAgilent 4_Vial9 | 0.736201 | 98.70168 | 0.3913815 | 0.004368922 | 1.066755 | 0.2666887 | 0.02074082 | 0.002484472 | 0.05653146 | 0.01413287 | 0.03790183 | 0.8482967 | 0.009058274 | 2.312129 | 0.5780323
352604 | opt7ComponentBayesianLive-0001-25 | Complete | 3.43 | 0.25 | 0.75 | 1.25 | 1.25 | 0 | 1.25 | 0.25 | 2023-10-07 11:41 | PlateAgilent 4_Vial10 | 0.725041 | 99.49951 | 0.4362531 | 0.004860089 | 1.189057 | 0.2972644 | 0.01780554 | 0.002288596 | 0.04853101 | 0.01213275 | 0.03420198 | 0.01223326 | 0.001339117 | 0.03334315 | 0.008335788
352605 | opt7ComponentBayesianLive-0001-26 | Complete | 4.54 | 0.25 | 0 | 0 | 0 | 1 | 0.75 | 3 | 2023-10-07 11:53 | PlateAgilent 4_Vial11 | 0.750151 | 96.15765 | 1.946609 | 0.02957099 | 5.305706 | 1.326426 | 0.01895543 | 0.002231385 | 0.05166517 | 0.01291629 | 0.03582454 | 1.840963 | 0.01377255 | 5.017755 | 1.254439
352606 | opt7ComponentBayesianLive-0001-27 | Complete | 4.5 | 0.25 | 0.25 | 1.75 | 0.75 | 1 | 0.75 | 0.25 | 2023-10-07 12:04 | PlateAgilent 4_Vial12 | 0.761326 | 95.64704 | 2.252152 | 0.03757378 | 6.138496 | 1.534624 | 0.01864496 | 0.002066535 | 0.05081896 | 0.01270474 | 0.03345196 | 2.048714 | 0.0110202 | 5.584003 | 1.396001
352607 | opt7ComponentBayesianLive-0001-28 | Complete | 4.48 | 0.25 | 0.75 | 0 | 0 | 0 | 0.75 | 3.25 | 2023-10-07 12:16 | PlateAgilent 4_Vial13 | 0.772501 | 94.18841 | 2.998056 | 0.0423679 | 8.171544 | 2.042886 | 0.01874419 | 0.0014749 | 0.05108943 | 0.01277236 | 0.03520649 | 2.759581 | 0.02715184 | 7.521551 | 1.880388
352608 | opt7ComponentBayesianLive-0001-29 | Complete | 2.95 | 2 | 0 | 0 | 0 | 0 | 3 | 0 | 2023-10-07 12:28 | PlateAgilent 4_Vial14 | 0.736201 | 98.36761 | 1.455023 | 0.01470992 | 3.965831 | 0.9914579 | 0.01686793 | 0.002717517 | 0.04597546 | 0.01149386 | 0.03473777 | 0.1257625 | 0.001612417 | 0.3427799 | 0.08569498
352609 | opt7ComponentBayesianLive-0001-30 | Complete | 3.08 | 2 | 0 | 0 | 0 | 0 | 3 | 0 | 2023-10-07 12:40 | PlateAgilent 4_Vial15 | 0.733411 | 98.61862 | 1.154124 | 0.009968897 | 3.145698 | 0.7864244 | 0.01722228 | 0.00212195 | 0.04694128 | 0.01173532 | 0.05026022 | 0.1597753 | 0.003194453 | 0.4354859 | 0.1088715