## Output
form_id | form_name | form_status | 10_Pt/TiO2 | 20_Xylose-0.25M | 21_NaOH-0.5M | 22_CitricAcid-0.5M | 24_AcidViolet43 | water | 23_AcidYellow73 | 25_AcidGreen1 | form_datetime | sample_name | Baratron_Avg | calc_%_N2_Avg | calc_%_H2_Avg | calc_%_H2_2STD | calc_%_H2_umol | calc_%_H2_umol/h | calc_%_O2_Avg | calc_%_O2_2STD | calc_%_O2_umol | calc_%_O2_umol/h | calc_%_Ar_Avg | calc_%_CO2_Avg | calc_%_CO2_2STD | calc_%_CO2_umol | calc_%_CO2_umol/h
352716 | opt7ComponentBayesianLive-0005-1 | Complete | 0.56 | 0.25 | 1.75 | 0.75 | 0 | 2.25 | 0 | 0 | 2023-10-08 14:42 | PlateAgilent 10_Vial1 | 0.736201 | 98.87785 | 0.1587419 | 0.002564575 | 0.4326691 | 0.1081673 | 0.2860709 | 0.003118487 | 0.7797189 | 0.1949297 | 0.06016715 | 0.6171707 | 0.006353243 | 1.682169 | 0.4205423
352717 | opt7ComponentBayesianLive-0005-2 | Complete | 0.48 | 0.25 | 1.75 | 0.75 | 0.25 | 2 | 0 | 0 | 2023-10-08 14:53 | PlateAgilent 10_Vial2 | 0.733411 | 99.06286 | 0.2624073 | 0.004881637 | 0.715221 | 0.1788052 | 0.1052842 | 0.002457376 | 0.2869641 | 0.07174103 | 0.04340804 | 0.5260429 | 0.006032621 | 1.43379 | 0.3584475
352718 | opt7ComponentBayesianLive-0005-3 | Complete | 0.51 | 0.25 | 1.75 | 0.75 | 0.5 | 1.75 | 0 | 0 | 2023-10-08 15:04 | PlateAgilent 10_Vial3 | 0.744541 | 99.01322 | 0.334022 | 0.00436386 | 0.9104149 | 0.2276037 | 0.05795825 | 0.002692432 | 0.1579718 | 0.03949295 | 0.03971254 | 0.5550891 | 0.005813859 | 1.512959 | 0.3782396
352719 | opt7ComponentBayesianLive-0005-4 | Complete | 0.43 | 0.25 | 1.75 | 0.75 | 0.75 | 1.5 | 0 | 0 | 2023-10-08 15:16 | PlateAgilent 10_Vial4 | 0.736201 | 98.99336 | 0.3681882 | 0.003727054 | 1.003539 | 0.2508847 | 0.03579778 | 0.004732826 | 0.09757093 | 0.02439273 | 0.03747898 | 0.5651758 | 0.008970125 | 1.540451 | 0.3851128
352720 | opt7ComponentBayesianLive-0005-5 | Complete | 0.45 | 0.25 | 1.75 | 0.75 | 1.25 | 1 | 0 | 0 | 2023-10-08 15:27 | PlateAgilent 10_Vial5 | 0.738961 | 99.02021 | 0.3357535 | 0.003355514 | 0.9151343 | 0.2287836 | 0.02603957 | 0.003398661 | 0.0709738 | 0.01774345 | 0.03650749 | 0.5814873 | 0.006463306 | 1.58491 | 0.3962275
352721 | opt7ComponentBayesianLive-0005-6 | Complete | 0.4 | 0.25 | 1.75 | 0.75 | 1.5 | 0.75 | 0 | 0 | 2023-10-08 15:39 | PlateAgilent 10_Vial6 | 0.733411 | 99.20224 | 0.2392006 | 0.002943817 | 0.6519685 | 0.1629921 | 0.02657933 | 0.003776953 | 0.072445 | 0.01811125 | 0.03696349 | 0.4950188 | 0.005869193 | 1.34923 | 0.3373075
352722 | opt7ComponentBayesianLive-0005-7 | Complete | 0.46 | 1.5 | 0 | 0.25 | 0 | 1.75 | 1 | 0.5 | 2023-10-08 15:51 | PlateAgilent 10_Vial7 | 0.747346 | 98.56295 | 0.6169129 | 0.00775923 | 1.681466 | 0.4203666 | 0.02149928 | 0.003103198 | 0.05859873 | 0.01464968 | 0.03296728 | 0.7656696 | 0.006107936 | 2.08692 | 0.5217299
352723 | opt7ComponentBayesianLive-0005-8 | Complete | 0.47 | 0.25 | 1.75 | 0.75 | 1 | 1.25 | 0 | 0 | 2023-10-08 16:03 | PlateAgilent 10_Vial8 | 0.736201 | 98.97968 | 0.4029167 | 0.003685452 | 1.098195 | 0.2745488 | 0.02327472 | 0.003679413 | 0.06343789 | 0.01585947 | 0.03594834 | 0.5581821 | 0.005633878 | 1.521389 | 0.3803472
352724 | opt7ComponentBayesianLive-0005-9 | Complete | 0.49 | 1.5 | 0 | 0.25 | 0.25 | 1.5 | 1 | 0.5 | 2023-10-08 16:15 | PlateAgilent 10_Vial9 | 0.744541 | 98.56519 | 0.5847035 | 0.006352599 | 1.593676 | 0.398419 | 0.02031727 | 0.003249543 | 0.05537702 | 0.01384425 | 0.03203 | 0.7977603 | 0.006707112 | 2.174386 | 0.5435966
352725 | opt7ComponentBayesianLive-0005-10 | Complete | 0.45 | 0.25 | 1.75 | 0.75 | 1.75 | 0.5 | 0 | 0 | 2023-10-08 16:27 | PlateAgilent 10_Vial10 | 0.733411 | 99.11404 | 0.3199426 | 0.003691104 | 0.8720401 | 0.21801 | 0.02011846 | 0.003243702 | 0.05483515 | 0.01370879 | 0.03424541 | 0.5116513 | 0.004586906 | 1.394564 | 0.348641
352726 | opt7ComponentBayesianLive-0005-11 | Complete | 0.44 | 1.5 | 0 | 0.25 | 0.75 | 1 | 1 | 0.5 | 2023-10-08 16:39 | PlateAgilent 10_Vial11 | 0.741766 | 99.18541 | 0.2844203 | 0.003549243 | 0.77522 | 0.193805 | 0.01962666 | 0.003153883 | 0.05349471 | 0.01337368 | 0.03238901 | 0.4781572 | 0.005407475 | 1.303272 | 0.325818
352727 | opt7ComponentBayesianLive-0005-12 | Complete | 0.42 | 1.5 | 0 | 0.25 | 0.5 | 1.25 | 1 | 0.5 | 2023-10-08 16:51 | PlateAgilent 10_Vial12 | 0.750151 | 98.81613 | 0.4808015 | 0.003568996 | 1.310479 | 0.3276198 | 0.01990627 | 0.003827916 | 0.0542568 | 0.0135642 | 0.03297664 | 0.6501905 | 0.01071066 | 1.772168 | 0.443042
352728 | opt7ComponentBayesianLive-0005-13 | Complete | 2.49 | 0.25 | 2 | 0.75 | 0.25 | 1.25 | 0.25 | 0.25 | 2023-10-08 17:03 | PlateAgilent 10_Vial13 | 0.750151 | 97.14913 | 1.90258 | 0.0322005 | 5.185698 | 1.296424 | 0.02001794 | 0.00333993 | 0.05456117 | 0.01364029 | 0.03413914 | 0.8941315 | 0.01014523 | 2.437057 | 0.6092643
352729 | opt7ComponentBayesianLive-0005-14 | Complete | 2.98 | 2 | 0 | 0 | 0 | 3 | 0 | 0 | 2023-10-08 17:15 | PlateAgilent 10_Vial14 | 0.750151 | 98.28936 | 1.496281 | 0.02146585 | 4.078284 | 1.019571 | 0.01943215 | 0.003651272 | 0.05296452 | 0.01324113 | 0.03521236 | 0.1597173 | 0.004427389 | 0.4353278 | 0.108832
352730 | opt7ComponentBayesianLive-0005-15 | Complete | 3.06 | 2 | 0 | 0 | 0 | 3 | 0 | 0 | 2023-10-08 17:26 | PlateAgilent 10_Vial15 | 0.738961 | 98.44988 | 1.268876 | 0.01295102 | 3.458465 | 0.8646163 | 0.01997418 | 0.004047538 | 0.0544419 | 0.01361048 | 0.05245727 | 0.2088159 | 0.005068974 | 0.5691516 | 0.1422879
352731 | opt7ComponentBayesianLive-0005-16 | Complete | 0.41 | 1.75 | 0 | 0.25 | 0 | 1.25 | 1.25 | 0.5 | 2023-10-08 20:38 | PlateAgilent 11_Vial1 | 0.744541 | 99.05781 | 0.2985781 | 0.005396347 | 0.8138085 | 0.2034521 | 0.03199733 | 0.004627312 | 0.08721236 | 0.02180309 | 0.03748264 | 0.5741326 | 0.005992115 | 1.564864 | 0.391216
352732 | opt7ComponentBayesianLive-0005-17 | Complete | 0.45 | 1.75 | 0 | 0.25 | 0 | 1 | 1.5 | 0.5 | 2023-10-08 20:50 | PlateAgilent 11_Vial2 | 0.744541 | 99.18035 | 0.2632388 | 0.00200233 | 0.7174872 | 0.1793718 | 0.02670531 | 0.005477138 | 0.07278837 | 0.01819709 | 0.03437379 | 0.495331 | 0.004127369 | 1.350081 | 0.3375202
352733 | opt7ComponentBayesianLive-0005-18 | Complete | 0.52 | 1.75 | 0 | 0.25 | 0.25 | 0.75 | 1.5 | 0.5 | 2023-10-08 21:02 | PlateAgilent 11_Vial3 | 0.741766 | 99.1331 | 0.3125509 | 0.003951964 | 0.8518929 | 0.2129732 | 0.02374661 | 0.004650713 | 0.06472409 | 0.01618102 | 0.03404825 | 0.4965584 | 0.006317681 | 1.353427 | 0.3383566
352734 | opt7ComponentBayesianLive-0005-19 | Complete | 1.53 | 0.5 | 1.75 | 1 | 0 | 1.75 | 0 | 0 | 2023-10-08 21:14 | PlateAgilent 11_Vial4 | 0.750151 | 97.33734 | 1.478352 | 0.01813847 | 4.029416 | 1.007354 | 0.02671448 | 0.004811886 | 0.07281336 | 0.01820334 | 0.03524151 | 1.12235 | 0.01135568 | 3.059092 | 0.7647729
352735 | opt7ComponentBayesianLive-0005-20 | Complete | 0.58 | 1.75 | 0 | 0.25 | 0.5 | 0.5 | 1.5 | 0.5 | 2023-10-08 21:26 | PlateAgilent 11_Vial5 | 0.733411 | 99.13532 | 0.3340626 | 0.003167724 | 0.9105256 | 0.2276314 | 0.02164816 | 0.004752916 | 0.05900453 | 0.01475113 | 0.03228586 | 0.4766788 | 0.00568544 | 1.299242 | 0.3248106
352736 | opt7ComponentBayesianLive-0005-21 | Complete | 2.45 | 0.5 | 1.75 | 1 | 0.5 | 0.75 | 0.5 | 0 | 2023-10-08 21:38 | PlateAgilent 11_Vial6 | 0.741766 | 97.67417 | 1.25254 | 0.01611818 | 3.413941 | 0.8534853 | 0.02151603 | 0.00424684 | 0.05864438 | 0.0146611 | 0.03374733 | 1.01803 | 0.009577885 | 2.774757 | 0.6936892
352737 | opt7ComponentBayesianLive-0005-22 | Complete | 2 | 0.25 | 2 | 0.75 | 0.25 | 1.5 | 0 | 0.25 | 2023-10-08 21:50 | PlateAgilent 11_Vial7 | 0.738961 | 98.74268 | 0.5407519 | 0.005474285 | 1.473881 | 0.3684702 | 0.02027688 | 0.004115118 | 0.05526695 | 0.01381674 | 0.05422761 | 0.6420596 | 0.004687236 | 1.750007 | 0.4375016
352738 | opt7ComponentBayesianLive-0005-23 | Complete | 2.59 | 0.5 | 1.75 | 1 | 0.25 | 1 | 0.5 | 0 | 2023-10-08 22:02 | PlateAgilent 11_Vial8 | 0.744541 | 97.59573 | 1.320543 | 0.01510556 | 3.59929 | 0.8998224 | 0.02043959 | 0.004575725 | 0.05571043 | 0.01392761 | 0.03244427 | 1.030841 | 0.01001655 | 2.809675 | 0.7024188
352739 | opt7ComponentBayesianLive-0005-24 | Complete | 3.42 | 0.25 | 1.75 | 1 | 0.5 | 1.25 | 0 | 0.25 | 2023-10-08 22:14 | PlateAgilent 11_Vial9 | 0.744541 | 96.77733 | 1.820244 | 0.02391685 | 4.961281 | 1.24032 | 0.0198322 | 0.003526065 | 0.05405491 | 0.01351373 | 0.03349861 | 1.349092 | 0.0107937 | 3.677104 | 0.919276
352740 | opt7ComponentBayesianLive-0005-25 | Complete | 3.05 | 0.25 | 1.5 | 1 | 0.75 | 1.5 | 0 | 0 | 2023-10-08 22:25 | PlateAgilent 11_Vial10 | 0.755701 | 96.92344 | 1.614458 | 0.0220911 | 4.400389 | 1.100097 | 0.0192841 | 0.003419606 | 0.052561 | 0.01314025 | 0.03461208 | 1.408206 | 0.009570845 | 3.838225 | 0.9595564
352741 | opt7ComponentBayesianLive-0005-26 | Complete | 0.56 | 2 | 0 | 0.25 | 0 | 0.75 | 1.5 | 0.5 | 2023-10-08 22:37 | PlateAgilent 11_Vial11 | 0.738961 | 99.13788 | 0.3232823 | 0.003462295 | 0.8811428 | 0.2202857 | 0.01837729 | 0.004372013 | 0.05008941 | 0.01252235 | 0.03035398 | 0.4901027 | 0.005285874 | 1.335831 | 0.3339576
352742 | opt7ComponentBayesianLive-0005-27 | Complete | 3.95 | 0.25 | 2.25 | 0.75 | 0.25 | 1.25 | 0.25 | 0 | 2023-10-08 22:49 | PlateAgilent 11_Vial12 | 0.733411 | 99.06078 | 0.8749651 | 0.01213767 | 2.384817 | 0.5962042 | 0.01824447 | 0.004618341 | 0.04972738 | 0.01243184 | 0.03512443 | 0.01088999 | 0.00258046 | 0.0296819 | 0.007420476
352743 | opt7ComponentBayesianLive-0005-28 | Complete | 3.01 | 0.5 | 2.25 | 0.75 | 0.25 | 0.5 | 0.5 | 0.25 | 2023-10-08 23:01 | PlateAgilent 11_Vial13 | 0.733411 | 99.43194 | 0.5074299 | 0.007096833 | 1.383058 | 0.3457645 | 0.01789281 | 0.004239103 | 0.04876889 | 0.01219222 | 0.03324042 | 0.009499909 | 0.00338928 | 0.02589308 | 0.006473271
352744 | opt7ComponentBayesianLive-0005-29 | Complete | 2.96 | 2 | 0 | 0 | 0 | 3 | 0 | 0 | 2023-10-08 23:13 | PlateAgilent 11_Vial14 | 0.738961 | 98.71072 | 1.130849 | 0.01281358 | 3.082256 | 0.7705641 | 0.01886615 | 0.004103174 | 0.05142185 | 0.01285546 | 0.03439894 | 0.1051711 | 0.003738319 | 0.2866558 | 0.07166394
352745 | opt7ComponentBayesianLive-0005-30 | Complete | 2.98 | 2 | 0 | 0 | 0 | 3 | 0 | 0 | 2023-10-08 23:25 | PlateAgilent 11_Vial15 | 0.741766 | 98.71489 | 1.042979 | 0.009695469 | 2.842759 | 0.7106897 | 0.01812474 | 0.004158787 | 0.04940103 | 0.01235026 | 0.04828781 | 0.1757191 | 0.003367527 | 0.4789424 | 0.1197356