## Output
form_id | form_name | form_status | 10_Pt/TiO2 | 20_Xylose-0.25M | 21_NaOH-0.5M | 22_CitricAcid-0.5M | 23_AcidYellow73 | 24_AcidViolet43 | water | form_datetime | sample_name | Baratron_Avg | calc_%_N2_Avg | calc_%_H2_Avg | calc_%_H2_2STD | calc_%_H2_umol | calc_%_H2_umol/h | calc_%_O2_Avg | calc_%_O2_2STD | calc_%_O2_umol | calc_%_O2_umol/h | calc_%_Ar_Avg | calc_%_CO2_Avg | calc_%_CO2_2STD | calc_%_CO2_umol | calc_%_CO2_umol/h
352746 | opt7ComponentBayesianLive-0006-1 | Complete | 1.44 | 0.25 | 1.75 | 0.75 | 0.25 | 0.25 | 1.75 | 2023-10-08 23:55 | PlateAgilent 12_Vial1 | 0.736201 | 98.38367 | 0.5756444 | 0.006161294 | 1.568984 | 0.3922461 | 0.03151705 | 0.00279948 | 0.08590332 | 0.02147583 | 0.05542678 | 0.9537381 | 0.009805585 | 2.599522 | 0.6498804
352747 | opt7ComponentBayesianLive-0006-2 | Complete | 0.98 | 0.25 | 1.75 | 0.75 | 0.25 | 0.25 | 1.75 | 2023-10-09 00:07 | PlateAgilent 12_Vial2 | 0.727846 | 98.55327 | 0.6645145 | 0.007576964 | 1.81121 | 0.4528024 | 0.02170002 | 0.004467708 | 0.05914588 | 0.01478647 | 0.04047715 | 0.7200419 | 0.007548185 | 1.962556 | 0.490639
352748 | opt7ComponentBayesianLive-0006-3 | Complete | 0.49 | 0.25 | 1.75 | 0.75 | 0.25 | 0.25 | 1.75 | 2023-10-09 00:19 | PlateAgilent 12_Vial3 | 0.727846 | 99.01903 | 0.3621287 | 0.003600909 | 0.987023 | 0.2467557 | 0.02122624 | 0.005029467 | 0.05785453 | 0.01446363 | 0.0374564 | 0.560163 | 0.00748939 | 1.526788 | 0.381697
352749 | opt7ComponentBayesianLive-0006-4 | Complete | 0.96 | 0.25 | 1.75 | 0.75 | 0.25 | 0 | 2 | 2023-10-09 00:31 | PlateAgilent 12_Vial4 | 0.738961 | 97.9752 | 1.093928 | 0.01600096 | 2.981624 | 0.745406 | 0.02319198 | 0.004531056 | 0.06321238 | 0.0158031 | 0.03705609 | 0.8706263 | 0.008035634 | 2.372991 | 0.5932478
352750 | opt7ComponentBayesianLive-0006-5 | Complete | 0.96 | 0.5 | 1.75 | 0.75 | 0.25 | 0.25 | 1.5 | 2023-10-09 00:43 | PlateAgilent 12_Vial5 | 0.738961 | 97.74079 | 1.292798 | 0.01433498 | 3.523667 | 0.8809167 | 0.01983668 | 0.004452541 | 0.05406714 | 0.01351679 | 0.03409475 | 0.9124761 | 0.007923477 | 2.487058 | 0.6217644
352751 | opt7ComponentBayesianLive-0006-6 | Complete | 1.6 | 0.5 | 1.75 | 0.75 | 0.25 | 0 | 1.75 | 2023-10-09 00:55 | PlateAgilent 12_Vial6 | 0.730606 | 97.66205 | 1.352172 | 0.01677731 | 3.685498 | 0.9213744 | 0.01955425 | 0.004180411 | 0.05329733 | 0.01332433 | 0.03391903 | 0.9323063 | 0.009508348 | 2.541107 | 0.6352767
352752 | opt7ComponentBayesianLive-0006-7 | Complete | 0.95 | 0.5 | 1.75 | 0.75 | 0.25 | 0 | 1.75 | 2023-10-09 01:07 | PlateAgilent 12_Vial7 | 0.736201 | 98.30213 | 0.8939699 | 0.009772663 | 2.436617 | 0.6091542 | 0.01970291 | 0.004582784 | 0.05370254 | 0.01342563 | 0.03504349 | 0.749152 | 0.007846691 | 2.041899 | 0.5104748
352753 | opt7ComponentBayesianLive-0006-8 | Complete | 1.47 | 0.5 | 1.75 | 0.75 | 0.25 | 0.5 | 1.25 | 2023-10-09 01:19 | PlateAgilent 12_Vial8 | 0.738961 | 97.92337 | 1.17046 | 0.014513 | 3.190222 | 0.7975554 | 0.01777973 | 0.004709863 | 0.04846067 | 0.01211517 | 0.03295999 | 0.855431 | 0.005863001 | 2.331575 | 0.5828936
352754 | opt7ComponentBayesianLive-0006-9 | Complete | 1.97 | 0.5 | 1.75 | 0.75 | 0.25 | 0 | 1.75 | 2023-10-09 01:31 | PlateAgilent 12_Vial9 | 0.752926 | 96.42869 | 2.220724 | 0.03816412 | 6.052837 | 1.513209 | 0.01848551 | 0.004151376 | 0.05038436 | 0.01259609 | 0.03286226 | 1.29924 | 0.01199449 | 3.541226 | 0.8853065
352755 | opt7ComponentBayesianLive-0006-10 | Complete | 1.48 | 0.5 | 1.75 | 0.75 | 0.25 | 0.25 | 1.5 | 2023-10-09 01:42 | PlateAgilent 12_Vial10 | 0.738961 | 97.25079 | 1.66844 | 0.03175583 | 4.547522 | 1.13688 | 0.01774842 | 0.00411497 | 0.04837534 | 0.01209384 | 0.03385645 | 1.029165 | 0.008828277 | 2.805107 | 0.7012768
352756 | opt7ComponentBayesianLive-0006-11 | Complete | 2.58 | 0.5 | 1.75 | 0.75 | 0.25 | 0.25 | 1.5 | 2023-10-09 01:54 | PlateAgilent 12_Vial11 | 0.741766 | 96.95559 | 1.896156 | 0.03054587 | 5.16819 | 1.292047 | 0.01770989 | 0.003723428 | 0.04827033 | 0.01206758 | 0.03295286 | 1.097588 | 0.009562915 | 2.991601 | 0.7479002
352757 | opt7ComponentBayesianLive-0006-12 | Complete | 2.49 | 0.5 | 1.75 | 0.75 | 0.25 | 0 | 1.75 | 2023-10-09 02:06 | PlateAgilent 12_Vial12 | 0.747346 | 97.04784 | 1.825965 | 0.02948541 | 4.976875 | 1.244219 | 0.01738194 | 0.003588748 | 0.04737647 | 0.01184412 | 0.03348325 | 1.075326 | 0.009885296 | 2.930924 | 0.732731
352758 | opt7ComponentBayesianLive-0006-13 | Complete | 3.01 | 0.5 | 1.75 | 0.75 | 0.25 | 0 | 1.75 | 2023-10-09 02:18 | PlateAgilent 12_Vial13 | 0.761326 | 96.24378 | 2.392962 | 0.03815989 | 6.522291 | 1.630573 | 0.01746366 | 0.004120551 | 0.04759919 | 0.0118998 | 0.03242 | 1.313376 | 0.00865435 | 3.579756 | 0.894939
352759 | opt7ComponentBayesianLive-0006-14 | Complete | 2.97 | 2 | 0 | 0 | 0 | 0 | 3 | 2023-10-09 02:30 | PlateAgilent 12_Vial14 | 0.733411 | 98.38908 | 1.436136 | 0.02234948 | 3.914353 | 0.9785883 | 0.01714196 | 0.003927984 | 0.04672237 | 0.01168059 | 0.03372218 | 0.1239235 | 0.003197504 | 0.3377676 | 0.08444191
352760 | opt7ComponentBayesianLive-0006-15 | Complete | 2.99 | 2 | 0 | 0 | 0 | 0 | 3 | 2023-10-09 02:42 | PlateAgilent 12_Vial15 | 0.733411 | 98.61626 | 1.156077 | 0.01665323 | 3.15102 | 0.787755 | 0.01718669 | 0.003296384 | 0.04684427 | 0.01171107 | 0.0465203 | 0.1639562 | 0.00282048 | 0.4468812 | 0.1117203
352761 | opt7ComponentBayesianLive-0006-16 | Complete | 2.02 | 0.5 | 1.75 | 0.75 | 0.25 | 0.75 | 1 | 2023-10-09 03:24 | PlateAgilent 13_Vial1 | 0.741766 | 98.31569 | 0.7041705 | 0.00790445 | 1.919297 | 0.4798242 | 0.0234203 | 0.003210848 | 0.0638347 | 0.01595868 | 0.05121852 | 0.9054974 | 0.009045627 | 2.468036 | 0.617009
352762 | opt7ComponentBayesianLive-0006-17 | Complete | 1.88 | 0.5 | 1.75 | 0.75 | 0.25 | 0.25 | 1.5 | 2023-10-09 03:36 | PlateAgilent 13_Vial2 | 0.744541 | 97.64855 | 1.353441 | 0.0159523 | 3.688957 | 0.9222392 | 0.0207453 | 0.004251968 | 0.05654367 | 0.01413592 | 0.03775632 | 0.9395064 | 0.009902516 | 2.560732 | 0.6401829
352763 | opt7ComponentBayesianLive-0006-18 | Complete | 2.14 | 0.5 | 1.75 | 0.75 | 0.25 | 0.5 | 1.25 | 2023-10-09 03:48 | PlateAgilent 13_Vial3 | 0.741766 | 98.02313 | 1.113791 | 0.01118178 | 3.035764 | 0.7589411 | 0.01973197 | 0.003888027 | 0.05378173 | 0.01344543 | 0.03461176 | 0.8087386 | 0.006995084 | 2.204309 | 0.5510773
352764 | opt7ComponentBayesianLive-0006-19 | Complete | 0.46 | 0.75 | 2 | 0.75 | 0.25 | 0 | 1.25 | 2023-10-09 04:00 | PlateAgilent 13_Vial4 | 0.727846 | 99.20066 | 0.3936137 | 0.005082514 | 1.072839 | 0.2682098 | 0.01816357 | 0.004282016 | 0.04950689 | 0.01237672 | 0.03359237 | 0.353967 | 0.003672282 | 0.9647773 | 0.2411943
352765 | opt7ComponentBayesianLive-0006-20 | Complete | 1.91 | 0.75 | 2 | 0.75 | 0.25 | 0 | 1.25 | 2023-10-09 04:12 | PlateAgilent 13_Vial5 | 0.738961 | 98.15391 | 1.199236 | 0.01749839 | 3.268654 | 0.8171634 | 0.01789995 | 0.003895869 | 0.04878834 | 0.01219709 | 0.03281475 | 0.5961393 | 0.007580602 | 1.624846 | 0.4062114
352766 | opt7ComponentBayesianLive-0006-21 | Complete | 0.92 | 0.75 | 2 | 0.75 | 0.25 | 0.25 | 1 | 2023-10-09 04:24 | PlateAgilent 13_Vial6 | 0.738961 | 98.43388 | 0.9678165 | 0.01252072 | 2.637894 | 0.6594735 | 0.01725507 | 0.004163182 | 0.04703066 | 0.01175766 | 0.03219386 | 0.5488515 | 0.006018965 | 1.495957 | 0.3739893
352767 | opt7ComponentBayesianLive-0006-22 | Complete | 1.48 | 0.75 | 2 | 0.75 | 0.25 | 0.5 | 0.75 | 2023-10-09 04:36 | PlateAgilent 13_Vial7 | 0.738961 | 98.15431 | 1.168588 | 0.01381703 | 3.185121 | 0.7962801 | 0.01734862 | 0.003709488 | 0.04728565 | 0.01182141 | 0.03146527 | 0.6282916 | 0.005095253 | 1.71248 | 0.4281201
352768 | opt7ComponentBayesianLive-0006-23 | Complete | 0.96 | 0.75 | 2 | 0.75 | 0.25 | 0 | 1.25 | 2023-10-09 04:48 | PlateAgilent 13_Vial8 | 0.741766 | 98.5 | 0.9260677 | 0.01223695 | 2.524103 | 0.6310257 | 0.01727526 | 0.003322054 | 0.04708569 | 0.01177142 | 0.03197416 | 0.5246781 | 0.005961993 | 1.43007 | 0.3575175
352769 | opt7ComponentBayesianLive-0006-24 | Complete | 1.98 | 0.75 | 2 | 0.75 | 0.25 | 0.25 | 1 | 2023-10-09 05:00 | PlateAgilent 13_Vial9 | 0.741766 | 97.96022 | 1.33524 | 0.01632459 | 3.639349 | 0.9098373 | 0.01709486 | 0.003921643 | 0.04659399 | 0.0116485 | 0.03231168 | 0.6551287 | 0.005317896 | 1.785628 | 0.446407
352770 | opt7ComponentBayesianLive-0006-25 | Complete | 2.47 | 0.75 | 2 | 0.75 | 0.25 | 0.25 | 1 | 2023-10-09 05:12 | PlateAgilent 13_Vial10 | 0.747346 | 98.04758 | 1.199534 | 0.4143552 | 3.269465 | 0.8173663 | 0.01628836 | 0.004012098 | 0.04439579 | 0.01109895 | 0.03184488 | 0.7047564 | 0.003861498 | 1.920894 | 0.4802234
352771 | opt7ComponentBayesianLive-0006-26 | Complete | 1.51 | 0.75 | 2 | 0.75 | 0.25 | 0 | 1.25 | 2023-10-09 05:23 | PlateAgilent 13_Vial11 | 0.750151 | 98.02132 | 1.206973 | 0.4169552 | 3.289743 | 0.8224357 | 0.0167236 | 0.003195402 | 0.04558208 | 0.01139552 | 0.03200065 | 0.7229821 | 0.005557824 | 1.97057 | 0.4926425
352772 | opt7ComponentBayesianLive-0006-27 | Complete | 0.5 | 1 | 2 | 0.75 | 0 | 0 | 1.25 | 2023-10-09 05:35 | PlateAgilent 13_Vial12 | 0.736201 | 98.86476 | 0.6632835 | 0.007199276 | 1.807855 | 0.4519637 | 0.01667602 | 0.004102415 | 0.0454524 | 0.0113631 | 0.03329017 | 0.4219857 | 0.005142293 | 1.15017 | 0.2875425
352773 | opt7ComponentBayesianLive-0006-28 | Complete | 1.41 | 1 | 2 | 0.75 | 0 | 0 | 1.25 | 2023-10-09 05:47 | PlateAgilent 13_Vial13 | 0.747346 | 97.95056 | 1.347616 | 0.01567449 | 3.673081 | 0.9182704 | 0.01679687 | 0.002646439 | 0.04578179 | 0.01144545 | 0.03222935 | 0.6528018 | 0.006652089 | 1.779286 | 0.4448214
352774 | opt7ComponentBayesianLive-0006-29 | Complete | 3.41 | 2 | 0 | 0 | 0 | 0 | 3 | 2023-10-09 05:59 | PlateAgilent 13_Vial14 | 0.733411 | 98.48793 | 1.349544 | 0.01781504 | 3.678336 | 0.9195839 | 0.01626769 | 0.003884328 | 0.04433944 | 0.01108486 | 0.0333302 | 0.1129262 | 0.002852806 | 0.3077933 | 0.07694832
352775 | opt7ComponentBayesianLive-0006-30 | Complete | 2.97 | 2 | 0 | 0 | 0 | 0 | 3 | 2023-10-09 06:11 | PlateAgilent 13_Vial15 | 0.730606 | 99.13096 | 0.6899266 | 0.008602148 | 1.880473 | 0.4701184 | 0.01722323 | 0.003868243 | 0.04694386 | 0.01173597 | 0.04613121 | 0.1157561 | 0.002144174 | 0.3155064 | 0.07887659