## Output
form_id | form_name | form_status | 10_Pt/TiO2 | 20_Xylose-0.25M | 21_NaOH-0.5M | 22_CitricAcid-0.5M | 23_AcidYellow73 | 25_AcidGreen1 | 24_AcidViolet43 | water | form_datetime | sample_name | Baratron_Avg | calc_%_N2_Avg | calc_%_H2_Avg | calc_%_H2_2STD | calc_%_H2_umol | calc_%_H2_umol/h | calc_%_O2_Avg | calc_%_O2_2STD | calc_%_O2_umol | calc_%_O2_umol/h | calc_%_Ar_Avg | calc_%_CO2_Avg | calc_%_CO2_2STD | calc_%_CO2_umol | calc_%_CO2_umol/h
352851 | opt7ComponentBayesianLive-0008-16 | Complete | 0.47 | 1 | 0.25 | 0.5 | 0.75 | 0 | 0.5 | 2 | 2023-10-11 14:59 | PlateAgilent 2_Vial1 | 0.733411 | 98.94357 | 0.1505804 | 0.002354026 | 0.410424 | 0.102606 | 0.2362473 | 0.002595412 | 0.6439188 | 0.1609797 | 0.0550484 | 0.6145541 | 0.00738889 | 1.675037 | 0.4187593
352852 | opt7ComponentBayesianLive-0008-17 | Complete | 0.51 | 0.75 | 0.25 | 0.5 | 0.75 | 0.75 | 0.5 | 1.5 | 2023-10-11 15:11 | PlateAgilent 2_Vial2 | 0.736201 | 98.97164 | 0.2714651 | 0.004024214 | 0.739909 | 0.1849773 | 0.03147476 | 0.00686221 | 0.08578804 | 0.02144701 | 0.03567204 | 0.6897461 | 0.01070001 | 1.879982 | 0.4699954
352853 | opt7ComponentBayesianLive-0008-18 | Complete | 0.5 | 0.75 | 1.25 | 0.75 | 0.25 | 0 | 0.25 | 1.75 | 2023-10-11 15:23 | PlateAgilent 2_Vial3 | 0.730606 | 98.83862 | 0.4516673 | 0.008018298 | 1.231071 | 0.3077676 | 0.03188946 | 0.007440419 | 0.08691834 | 0.02172959 | 0.03309706 | 0.644726 | 0.009330408 | 1.757274 | 0.4393185
352854 | opt7ComponentBayesianLive-0008-19 | Complete | 0.49 | 1.5 | 0.25 | 0.25 | 1 | 0.5 | 0.25 | 1.25 | 2023-10-11 15:35 | PlateAgilent 2_Vial4 | 0.736201 | 98.49439 | 0.6384049 | 0.01104298 | 1.740045 | 0.4350113 | 0.02643837 | 0.006323016 | 0.07206079 | 0.0180152 | 0.02999586 | 0.8107701 | 0.01026059 | 2.209846 | 0.5524615
352855 | opt7ComponentBayesianLive-0008-20 | Complete | 0.43 | 1.25 | 0.5 | 1.25 | 1.25 | 0 | 0 | 0.75 | 2023-10-11 15:46 | PlateAgilent 2_Vial5 | 0.730606 | 98.658 | 0.5700134 | 0.0083405 | 1.553636 | 0.3884091 | 0.04435721 | 0.003933825 | 0.1209006 | 0.03022515 | 0.03117163 | 0.6964618 | 0.01078225 | 1.898286 | 0.4745714
352856 | opt7ComponentBayesianLive-0008-21 | Complete | 0.44 | 1.25 | 0.25 | 0.75 | 0 | 1.25 | 0.5 | 1 | 2023-10-11 15:59 | PlateAgilent 2_Vial6 | 0.736201 | 98.90637 | 0.3318642 | 0.005206371 | 0.9045337 | 0.2261334 | 0.02452755 | 0.006564923 | 0.06685262 | 0.01671315 | 0.02938299 | 0.7078584 | 0.009848278 | 1.929349 | 0.4823371
352857 | opt7ComponentBayesianLive-0008-22 | Complete | 0.47 | 0.75 | 0.25 | 0.5 | 0.5 | 0 | 0.5 | 2.5 | 2023-10-11 16:10 | PlateAgilent 2_Vial7 | 0.730606 | 98.84261 | 0.3860137 | 0.004444281 | 1.052124 | 0.263031 | 0.02529676 | 0.006073116 | 0.06894919 | 0.0172373 | 0.03268216 | 0.7133994 | 0.009406192 | 1.944451 | 0.4861128
352858 | opt7ComponentBayesianLive-0008-23 | Complete | 0.49 | 1.5 | 0.25 | 0.75 | 0 | 0 | 0.25 | 2.25 | 2023-10-11 16:22 | PlateAgilent 2_Vial8 | 0.727846 | 98.47963 | 0.5926222 | 0.009762735 | 1.615259 | 0.4038148 | 0.04381388 | 0.005610182 | 0.1194197 | 0.02985493 | 0.03146137 | 0.852471 | 0.00873083 | 2.323507 | 0.5808767
352859 | opt7ComponentBayesianLive-0008-24 | Complete | 0.57 | 1 | 0.25 | 0.5 | 0.5 | 0.25 | 0.5 | 2 | 2023-10-11 16:34 | PlateAgilent 2_Vial9 | 0.727846 | 98.66698 | 0.4629831 | 0.005109578 | 1.261913 | 0.3154783 | 0.02278316 | 0.005775553 | 0.0620981 | 0.01552453 | 0.03012208 | 0.8171281 | 0.01157108 | 2.227176 | 0.5567939
352860 | opt7ComponentBayesianLive-0008-25 | Complete | 0.47 | 0.75 | 0.25 | 0.5 | 0.75 | 0.75 | 0.25 | 1.75 | 2023-10-11 16:46 | PlateAgilent 2_Vial10 | 0.730606 | 98.73276 | 0.4562407 | 0.005881864 | 1.243536 | 0.310884 | 0.02176614 | 0.006541503 | 0.0593261 | 0.01483152 | 0.031291 | 0.7579376 | 0.01070333 | 2.065845 | 0.5164613
352861 | opt7ComponentBayesianLive-0008-26 | Complete | 0.47 | 1.25 | 0.25 | 0.5 | 0.5 | 0.25 | 0.25 | 2 | 2023-10-11 16:58 | PlateAgilent 2_Vial11 | 0.730606 | 98.7422 | 0.4901257 | 0.006768453 | 1.335893 | 0.3339734 | 0.02185833 | 0.005729383 | 0.05957737 | 0.01489434 | 0.03065812 | 0.7151591 | 0.007043786 | 1.949248 | 0.4873119
352862 | opt7ComponentBayesianLive-0008-27 | Complete | 0.49 | 1 | 0.25 | 0.25 | 0.25 | 1.75 | 0.25 | 1.25 | 2023-10-11 17:10 | PlateAgilent 2_Vial12 | 0.727846 | 98.62397 | 0.4947328 | 0.006855941 | 1.348451 | 0.3371126 | 0.0210799 | 0.005620967 | 0.05745567 | 0.01436392 | 0.03109788 | 0.8291207 | 0.009422584 | 2.259863 | 0.5649657
352863 | opt7ComponentBayesianLive-0008-28 | Complete | 0.51 | 0.25 | 0.25 | 3 | 0 | 0.5 | 0 | 1 | 2023-10-11 17:22 | PlateAgilent 2_Vial13 | 0.733411 | 98.47496 | 0.5758806 | 0.007865024 | 1.569628 | 0.3924071 | 0.02471395 | 0.006425815 | 0.06736069 | 0.01684017 | 0.03424625 | 0.8902031 | 0.00973796 | 2.42635 | 0.6065874
352864 | opt7ComponentBayesianLive-0008-29 | Complete | 2.91 | 2 | 0 | 0 | 0 | 0 | 0 | 3 | 2023-10-11 17:34 | PlateAgilent 2_Vial14 | 0.730606 | 98.47215 | 1.322097 | 0.02260613 | 3.603526 | 0.9008816 | 0.02145783 | 0.005814765 | 0.05848575 | 0.01462144 | 0.03129998 | 0.1529966 | 0.005192732 | 0.4170096 | 0.1042524
352865 | opt7ComponentBayesianLive-0008-30 | Complete | 3.08 | 2 | 0 | 0 | 0 | 0 | 0 | 3 | 2023-10-11 17:45 | PlateAgilent 2_Vial15 | 0.727846 | 98.7528 | 0.9929453 | 0.01694431 | 2.706385 | 0.6765964 | 0.02060961 | 0.005581264 | 0.05617383 | 0.01404346 | 0.04615198 | 0.1874959 | 0.003485835 | 0.5110413 | 0.1277603