## Output
form_id | form_name | form_status | 10_Pt/TiO2 | 20_Xylose-0.25M | 21_NaOH-0.5M | 22_CitricAcid-0.5M | 23_AcidYellow73 | 25_AcidGreen1 | 24_AcidViolet43 | water | form_datetime | sample_name | Baratron_Avg | calc_%_N2_Avg | calc_%_H2_Avg | calc_%_H2_2STD | calc_%_H2_umol | calc_%_H2_umol/h | calc_%_O2_Avg | calc_%_O2_2STD | calc_%_O2_umol | calc_%_O2_umol/h | calc_%_Ar_Avg | calc_%_CO2_Avg | calc_%_CO2_2STD | calc_%_CO2_umol | calc_%_CO2_umol/h
352971 | opt7ComponentBayesianLive-0012-1 | Complete | 0.48 | 0.75 | 0.25 | 0.25 | 0.5 | 0.5 | 0.25 | 2.5 | 2023-10-12 17:17 | PlateAgilent 9_Vial1 | 0.738961 | 98.83953 | 0.3613935 | 0.002829834 | 0.985019 | 0.2462548 | 0.02515427 | 0.004121947 | 0.06856081 | 0.0171402 | 0.04171409 | 0.7322074 | 0.008308673 | 1.995715 | 0.4989287
352972 | opt7ComponentBayesianLive-0012-2 | Complete | 0.43 | 0.5 | 0.25 | 0.25 | 0.5 | 0.25 | 0.25 | 3 | 2023-10-12 17:29 | PlateAgilent 9_Vial2 | 0.736201 | 98.90044 | 0.3706866 | 0.003037349 | 1.010349 | 0.2525871 | 0.02143293 | 0.006078583 | 0.05841789 | 0.01460447 | 0.04027912 | 0.6671571 | 0.006916222 | 1.818413 | 0.4546031
352973 | opt7ComponentBayesianLive-0012-3 | Complete | 0.48 | 1.25 | 0.25 | 0.5 | 0 | 0.75 | 0.5 | 1.75 | 2023-10-12 17:41 | PlateAgilent 9_Vial3 | 0.733411 | 98.9859 | 0.3135329 | 0.00173381 | 0.8545695 | 0.2136424 | 0.02004029 | 0.005844383 | 0.05462209 | 0.01365552 | 0.03494602 | 0.6455778 | 0.00828349 | 1.759596 | 0.439899
352974 | opt7ComponentBayesianLive-0012-4 | Complete | 0.49 | 0.75 | 0.25 | 0.25 | 0.5 | 0.25 | 0.25 | 2.75 | 2023-10-12 17:53 | PlateAgilent 9_Vial4 | 0.733411 | 98.50088 | 0.6079457 | 0.006746099 | 1.657025 | 0.4142563 | 0.01906568 | 0.005497825 | 0.05196569 | 0.01299142 | 0.03604382 | 0.836062 | 0.008149239 | 2.278782 | 0.5696955
352975 | opt7ComponentBayesianLive-0012-5 | Complete | 0.46 | 0.25 | 0 | 2.25 | 0 | 0.75 | 0 | 1.75 | 2023-10-12 18:05 | PlateAgilent 9_Vial5 | 0.736201 | 98.38135 | 0.4079854 | 0.003146825 | 1.112011 | 0.2780026 | 0.02775383 | 0.00514762 | 0.07564621 | 0.01891155 | 0.06155415 | 1.121354 | 0.01087985 | 3.056379 | 0.7640946
352976 | opt7ComponentBayesianLive-0012-6 | Complete | 0.49 | 0.75 | 1.5 | 0.75 | 0.25 | 0 | 0.25 | 1.5 | 2023-10-12 18:17 | PlateAgilent 9_Vial6 | 0.736201 | 98.83381 | 0.5312137 | 0.004630213 | 1.447883 | 0.3619708 | 0.01778863 | 0.00569688 | 0.04848493 | 0.01212123 | 0.03302424 | 0.5841678 | 0.006891673 | 1.592216 | 0.398054
352977 | opt7ComponentBayesianLive-0012-7 | Complete | 0.49 | 0.5 | 0.25 | 1 | 0.5 | 1.25 | 0.25 | 1.25 | 2023-10-12 18:29 | PlateAgilent 9_Vial7 | 0.733411 | 98.64198 | 0.4556191 | 0.002426236 | 1.241842 | 0.3104605 | 0.01797838 | 0.005358592 | 0.04900211 | 0.01225053 | 0.03479998 | 0.8496185 | 0.01039192 | 2.315732 | 0.578933
352978 | opt7ComponentBayesianLive-0012-8 | Complete | 0.57 | 0.75 | 0.25 | 1.25 | 0.5 | 0 | 0.5 | 1.75 | 2023-10-12 18:41 | PlateAgilent 9_Vial8 | 0.736201 | 98.31659 | 0.6978386 | 0.005530556 | 1.902038 | 0.4755096 | 0.0176508 | 0.005052282 | 0.04810925 | 0.01202731 | 0.03579158 | 0.9321311 | 0.008296405 | 2.540629 | 0.6351573
352979 | opt7ComponentBayesianLive-0012-9 | Complete | 0.5 | 1 | 0.25 | 0.25 | 0.5 | 0.5 | 0.25 | 2.25 | 2023-10-12 18:53 | PlateAgilent 9_Vial9 | 0.738961 | 98.45632 | 0.620627 | 0.004401695 | 1.69159 | 0.4228974 | 0.01650234 | 0.004828999 | 0.044979 | 0.01124475 | 0.03454837 | 0.8720037 | 0.01005475 | 2.376745 | 0.5941863
352980 | opt7ComponentBayesianLive-0012-10 | Complete | 0.45 | 0.25 | 0.25 | 3 | 0 | 0 | 0 | 1.5 | 2023-10-12 19:03 | PlateAgilent 9_Vial10 | 0.736201 | 98.41339 | 0.6726767 | 0.00692726 | 1.833457 | 0.4583642 | 0.08852543 | 0.001844378 | 0.2412861 | 0.06032153 | 0.03859827 | 0.7868087 | 0.008603691 | 2.144537 | 0.5361342
352981 | opt7ComponentBayesianLive-0012-11 | Complete | 0.58 | 3 | 0.5 | 1.25 | 0 | 0 | 0 | 0.25 | 2023-10-12 19:15 | PlateAgilent 9_Vial11 | 0.736201 | 98.42038 | 0.7566063 | 0.006096211 | 2.062216 | 0.5155541 | 0.02578359 | 0.004830715 | 0.07027611 | 0.01756903 | 0.03067637 | 0.7665498 | 0.009773929 | 2.089319 | 0.5223297
352982 | opt7ComponentBayesianLive-0012-12 | Complete | 0.46 | 1 | 0.25 | 0.25 | 0.5 | 0.25 | 0.25 | 2.5 | 2023-10-12 19:27 | PlateAgilent 9_Vial12 | 0.730606 | 98.73153 | 0.509282 | 0.004224118 | 1.388106 | 0.3470265 | 0.01573805 | 0.005717654 | 0.04289586 | 0.01072396 | 0.03512068 | 0.7083289 | 0.007003233 | 1.930631 | 0.4826577
352983 | opt7ComponentBayesianLive-0012-13 | Complete | 0.44 | 1.25 | 0.5 | 1 | 0 | 0.25 | 0 | 2 | 2023-10-12 19:39 | PlateAgilent 9_Vial13 | 0.730606 | 98.30264 | 0.7104721 | 0.00535019 | 1.936473 | 0.4841181 | 0.01645588 | 0.005094691 | 0.04485238 | 0.0112131 | 0.03497291 | 0.9354551 | 0.01324081 | 2.549689 | 0.6374224
352984 | opt7ComponentBayesianLive-0012-14 | Complete | 2.98 | 2 | 0 | 0 | 0 | 0 | 0 | 3 | 2023-10-12 19:51 | PlateAgilent 9_Vial14 | 0.733411 | 98.3732 | 1.449974 | 0.01676782 | 3.952068 | 0.988017 | 0.01570566 | 0.004980564 | 0.04280756 | 0.01070189 | 0.03687247 | 0.1242489 | 0.004502941 | 0.3386545 | 0.08466362
352985 | opt7ComponentBayesianLive-0012-15 | Complete | 2.98 | 2 | 0 | 0 | 0 | 0 | 0 | 3 | 2023-10-12 20:03 | PlateAgilent 9_Vial15 | 0.730606 | 98.65089 | 1.116971 | 0.01413339 | 3.044431 | 0.7611078 | 0.01595203 | 0.003855889 | 0.04347907 | 0.01086977 | 0.05255218 | 0.1636394 | 0.003501743 | 0.4460178 | 0.1115045
352986 | opt7ComponentBayesianLive-0012-16 | Complete | 0.42 | 1.25 | 0.5 | 1 | 0.25 | 0 | 0 | 2 | 2023-10-12 20:51 | PlateAgilent 10_Vial1 | 0.730606 | 98.40581 | 0.4204182 | 0.007611535 | 1.145898 | 0.2864744 | 0.4060988 | 0.005155227 | 1.106869 | 0.2767171 | 0.06029204 | 0.7073856 | 0.007430155 | 1.92806 | 0.482015
352987 | opt7ComponentBayesianLive-0012-17 | Complete | 0.48 | 1.5 | 0.25 | 1 | 0.5 | 0 | 0.25 | 1.5 | 2023-10-12 21:01 | PlateAgilent 10_Vial2 | 0.730606 | 98.73058 | 0.5270214 | 0.005811737 | 1.436457 | 0.3591142 | 0.05396544 | 0.002324694 | 0.147089 | 0.03677224 | 0.04095015 | 0.6474867 | 0.006296128 | 1.764799 | 0.4411996
352988 | opt7ComponentBayesianLive-0012-18 | Complete | 0.49 | 1.25 | 0.5 | 1 | 0.25 | 0.25 | 0 | 1.75 | 2023-10-12 21:13 | PlateAgilent 10_Vial3 | 0.727846 | 98.63325 | 0.5733242 | 0.005749173 | 1.56266 | 0.3906651 | 0.02003963 | 0.004973166 | 0.05462028 | 0.01365507 | 0.038545 | 0.7348383 | 0.009103322 | 2.002885 | 0.5007213
352989 | opt7ComponentBayesianLive-0012-19 | Complete | 0.49 | 2 | 0 | 0.5 | 0.5 | 1 | 0.25 | 0.75 | 2023-10-12 21:25 | PlateAgilent 10_Vial4 | 0.727846 | 99.08541 | 0.3499079 | 0.001573386 | 0.9537139 | 0.2384285 | 0.01729698 | 0.005023352 | 0.04714488 | 0.01178622 | 0.03368077 | 0.513706 | 0.008272802 | 1.400164 | 0.350041
352990 | opt7ComponentBayesianLive-0012-20 | Complete | 0.3 | 2 | 0.5 | 0.25 | 0.25 | 0.75 | 0.25 | 1 | 2023-10-12 21:37 | PlateAgilent 10_Vial5 | 0.730606 | 99.04194 | 0.5130875 | 0.004085399 | 1.398479 | 0.3496196 | 0.016465 | 0.00421122 | 0.04487723 | 0.01121931 | 0.03184524 | 0.3966581 | 0.007152326 | 1.081137 | 0.2702842
352991 | opt7ComponentBayesianLive-0012-21 | Complete | 0.49 | 1 | 0.25 | 1.25 | 0.5 | 0.25 | 0.25 | 1.5 | 2023-10-12 21:49 | PlateAgilent 10_Vial6 | 0.730606 | 98.92151 | 0.4305771 | 0.003985903 | 1.173587 | 0.2933967 | 0.01723589 | 0.004679139 | 0.04697839 | 0.0117446 | 0.03407586 | 0.5965975 | 0.00671959 | 1.626094 | 0.4065236
352992 | opt7ComponentBayesianLive-0012-22 | Complete | 0.39 | 0.5 | 0.25 | 0.25 | 0.5 | 1.75 | 0.25 | 1.5 | 2023-10-12 22:01 | PlateAgilent 10_Vial7 | 0.725041 | 98.94861 | 0.328751 | 0.002529793 | 0.8960481 | 0.224012 | 0.01615369 | 0.005288399 | 0.04402872 | 0.01100718 | 0.03547419 | 0.6710066 | 0.009049483 | 1.828905 | 0.4572262
352993 | opt7ComponentBayesianLive-0012-23 | Complete | 0.5 | 0.5 | 0.25 | 0.25 | 0.75 | 1.25 | 0.5 | 1.5 | 2023-10-12 22:13 | PlateAgilent 10_Vial8 | 0.727846 | 98.88561 | 0.3956602 | 0.005140504 | 1.078417 | 0.2696042 | 0.01558128 | 0.004535711 | 0.04246856 | 0.01061714 | 0.03539566 | 0.6677534 | 0.009334376 | 1.820038 | 0.4550095
352994 | opt7ComponentBayesianLive-0012-24 | Complete | 0.43 | 1.75 | 0.25 | 1 | 0 | 0.25 | 0 | 1.75 | 2023-10-12 22:25 | PlateAgilent 10_Vial9 | 0.725041 | 98.56418 | 0.6454675 | 0.00602155 | 1.759295 | 0.4398238 | 0.01837668 | 0.00442339 | 0.05008772 | 0.01252193 | 0.03658291 | 0.735392 | 0.008238269 | 2.004395 | 0.5010986
352995 | opt7ComponentBayesianLive-0012-25 | Complete | 0.46 | 0.5 | 0.5 | 1.5 | 0 | 0 | 0 | 2.5 | 2023-10-12 22:35 | PlateAgilent 10_Vial10 | 0.725041 | 98.471 | 0.673363 | 0.005814071 | 1.835328 | 0.4588319 | 0.09820709 | 0.003659406 | 0.2676746 | 0.06691865 | 0.03729955 | 0.7201284 | 0.0111724 | 1.962792 | 0.490698
352996 | opt7ComponentBayesianLive-0012-26 | Complete | 0.48 | 0.75 | 0.5 | 1 | 0.25 | 0 | 0 | 2.5 | 2023-10-12 22:46 | PlateAgilent 10_Vial11 | 0.725041 | 98.50806 | 0.6286269 | 0.006582121 | 1.713394 | 0.4283486 | 0.06735092 | 0.002189557 | 0.1835726 | 0.04589315 | 0.03707339 | 0.7588899 | 0.009110831 | 2.068441 | 0.5171102
352997 | opt7ComponentBayesianLive-0012-27 | Complete | 0.45 | 0.25 | 1.5 | 0.75 | 0.5 | 0.5 | 0.5 | 1 | 2023-10-12 22:58 | PlateAgilent 10_Vial12 | 0.716656 | 98.96585 | 0.4097453 | 0.002119736 | 1.116808 | 0.2792019 | 0.01514523 | 0.004034753 | 0.04128006 | 0.01032001 | 0.03408271 | 0.5751813 | 0.00543487 | 1.567722 | 0.3919305
352998 | opt7ComponentBayesianLive-0012-28 | Complete | 0.42 | 0.75 | 0.25 | 1 | 0 | 1.5 | 0.25 | 1.25 | 2023-10-12 23:10 | PlateAgilent 10_Vial13 | 0.727846 | 98.88777 | 0.354308 | 0.002614915 | 0.9657068 | 0.2414267 | 0.01778508 | 0.003848907 | 0.04847526 | 0.01211882 | 0.03623917 | 0.7039025 | 0.008370941 | 1.918566 | 0.4796416
352999 | opt7ComponentBayesianLive-0012-29 | Complete | 3.01 | 2 | 0 | 0 | 0 | 0 | 0 | 3 | 2023-10-12 23:22 | PlateAgilent 10_Vial14 | 0.727846 | 98.4655 | 1.36364 | 0.01705873 | 3.716756 | 0.9291891 | 0.01445479 | 0.00490655 | 0.03939816 | 0.00984954 | 0.03825448 | 0.1181474 | 0.002418611 | 0.3220243 | 0.08050607
353000 | opt7ComponentBayesianLive-0012-30 | Complete | 3.06 | 2 | 0 | 0 | 0 | 0 | 0 | 3 | 2023-10-12 23:34 | PlateAgilent 10_Vial15 | 0.722266 | 98.80902 | 0.9761261 | 0.01276742 | 2.660543 | 0.6651357 | 0.01458925 | 0.004331626 | 0.03976465 | 0.009941162 | 0.05229689 | 0.147972 | 0.004694171 | 0.4033146 | 0.1008287