## Output
form_id | form_name | form_status | 10_Pt/TiO2 | 20_Xylose-0.25M | 21_NaOH-0.5M | 22_CitricAcid-0.5M | 23_AcidYellow73 | 25_AcidGreen1 | 24_AcidViolet43 | water | form_datetime | sample_name | Baratron_Avg | calc_%_N2_Avg | calc_%_H2_Avg | calc_%_H2_2STD | calc_%_H2_umol | calc_%_H2_umol/h | calc_%_O2_Avg | calc_%_O2_2STD | calc_%_O2_umol | calc_%_O2_umol/h | calc_%_Ar_Avg | calc_%_CO2_Avg | calc_%_CO2_2STD | calc_%_CO2_umol | calc_%_CO2_umol/h
353016 | opt7ComponentBayesianLive-0013-1 | Complete | 0.46 | 0.25 | 1.75 | 1 | 0.25 | 0 | 0.25 | 1.5 | 2023-10-13 00:28 | PlateAgilent 11_Vial1 | 0.719461 | 98.88273 | 0.2050825 | 0.003080789 | 0.5589758 | 0.139744 | 0.1578048 | 0.003236327 | 0.4301149 | 0.1075287 | 0.05697417 | 0.6974121 | 0.008232188 | 1.900876 | 0.475219
353017 | opt7ComponentBayesianLive-0013-2 | Complete | 0.48 | 0.75 | 0.25 | 0.25 | 0.5 | 0.75 | 0.5 | 2 | 2023-10-13 00:40 | PlateAgilent 11_Vial2 | 0.719461 | 98.99268 | 0.2966465 | 0.002654515 | 0.8085437 | 0.2021359 | 0.02028039 | 0.005195171 | 0.05527651 | 0.01381913 | 0.04195494 | 0.6484374 | 0.008103004 | 1.76739 | 0.4418475
353018 | opt7ComponentBayesianLive-0013-3 | Complete | 0.52 | 1.75 | 0.25 | 0.5 | 0 | 0 | 0.25 | 2.25 | 2023-10-13 00:51 | PlateAgilent 11_Vial3 | 0.725041 | 98.68262 | 0.5294239 | 0.005712115 | 1.443005 | 0.3607512 | 0.09179403 | 0.002709431 | 0.2501951 | 0.06254877 | 0.039388 | 0.6567759 | 0.009369421 | 1.790118 | 0.4475294
353019 | opt7ComponentBayesianLive-0013-4 | Complete | 0.54 | 0.75 | 0.25 | 0.25 | 0.5 | 0.5 | 0.5 | 2.25 | 2023-10-13 01:03 | PlateAgilent 11_Vial4 | 0.730606 | 98.87895 | 0.404964 | 0.003876427 | 1.103775 | 0.2759439 | 0.01714714 | 0.0045777 | 0.04673649 | 0.01168412 | 0.03663291 | 0.6623095 | 0.007750942 | 1.8052 | 0.4513
353020 | opt7ComponentBayesianLive-0013-5 | Complete | 0.44 | 1 | 0.25 | 0.25 | 0.5 | 0.5 | 0.5 | 2 | 2023-10-13 01:14 | PlateAgilent 11_Vial5 | 0.725041 | 98.7995 | 0.4925408 | 0.004649254 | 1.342476 | 0.335619 | 0.01679464 | 0.005020927 | 0.04577571 | 0.01144393 | 0.03680863 | 0.6543518 | 0.009472015 | 1.78351 | 0.4458776
353021 | opt7ComponentBayesianLive-0013-6 | Complete | 0.47 | 1 | 0.25 | 0.25 | 0.5 | 0.5 | 0.25 | 2.25 | 2023-10-13 01:26 | PlateAgilent 11_Vial6 | 0.722266 | 98.92712 | 0.4035739 | 0.002674374 | 1.099987 | 0.2749966 | 0.01647642 | 0.005230174 | 0.04490835 | 0.01122709 | 0.03539076 | 0.6174348 | 0.009396523 | 1.682889 | 0.4207222
353022 | opt7ComponentBayesianLive-0013-7 | Complete | 0.4 | 1 | 0.5 | 0.75 | 0 | 0.5 | 0.75 | 1.5 | 2023-10-13 01:38 | PlateAgilent 11_Vial7 | 0.722266 | 99.02613 | 0.2966519 | 0.003189174 | 0.8085584 | 0.2021396 | 0.01684417 | 0.004868575 | 0.0459107 | 0.01147768 | 0.03327129 | 0.6270996 | 0.008587797 | 1.709231 | 0.4273079
353023 | opt7ComponentBayesianLive-0013-8 | Complete | 0.49 | 0.75 | 0.25 | 0.25 | 0.75 | 0.5 | 0.5 | 2 | 2023-10-13 01:50 | PlateAgilent 11_Vial8 | 0.727846 | 98.74698 | 0.4715275 | 0.003568838 | 1.285202 | 0.3213005 | 0.01564455 | 0.004681038 | 0.042641 | 0.01066025 | 0.03537163 | 0.7304751 | 0.01103688 | 1.990993 | 0.4977482
353024 | opt7ComponentBayesianLive-0013-9 | Complete | 0.47 | 0.75 | 1.5 | 0.75 | 0.25 | 0 | 0.25 | 1.5 | 2023-10-13 02:02 | PlateAgilent 11_Vial9 | 0.730606 | 98.64449 | 0.6652808 | 0.006457729 | 1.813299 | 0.4533247 | 0.01563991 | 0.005021707 | 0.04262836 | 0.01065709 | 0.03610188 | 0.6384865 | 0.009815104 | 1.740268 | 0.4350669
353025 | opt7ComponentBayesianLive-0013-10 | Complete | 0.52 | 0.75 | 1.5 | 0.75 | 0.5 | 0 | 0.25 | 1.25 | 2023-10-13 02:14 | PlateAgilent 11_Vial10 | 0.725041 | 98.49665 | 0.6847346 | 0.006526777 | 1.866322 | 0.4665805 | 0.01527426 | 0.004205788 | 0.04163174 | 0.01040794 | 0.03483579 | 0.76851 | 0.007781782 | 2.094662 | 0.5236654
353026 | opt7ComponentBayesianLive-0013-11 | Complete | 0.47 | 1 | 0.25 | 0.5 | 1 | 0.5 | 0 | 1.75 | 2023-10-13 02:26 | PlateAgilent 11_Vial11 | 0.719461 | 98.82492 | 0.4551343 | 0.0042838 | 1.24052 | 0.3101301 | 0.01562522 | 0.005307182 | 0.04258833 | 0.01064708 | 0.03524145 | 0.6690799 | 0.01179916 | 1.823654 | 0.4559134
353027 | opt7ComponentBayesianLive-0013-12 | Complete | 0.45 | 1.25 | 0.5 | 0.75 | 0 | 0.5 | 0 | 2 | 2023-10-13 02:38 | PlateAgilent 11_Vial12 | 0.725041 | 98.62362 | 0.5256093 | 0.004433603 | 1.432608 | 0.358152 | 0.01593746 | 0.004770286 | 0.04343936 | 0.01085984 | 0.03595276 | 0.7988782 | 0.006191625 | 2.177433 | 0.5443583
353028 | opt7ComponentBayesianLive-0013-13 | Complete | 0.52 | 1 | 0.25 | 0.25 | 0.5 | 0.25 | 0.25 | 2.5 | 2023-10-13 02:50 | PlateAgilent 11_Vial13 | 0.725041 | 98.62242 | 0.5847833 | 0.005625786 | 1.593893 | 0.3984733 | 0.01534814 | 0.003749725 | 0.04183311 | 0.01045828 | 0.03472222 | 0.7427294 | 0.00857681 | 2.024394 | 0.5060984
353029 | opt7ComponentBayesianLive-0013-14 | Complete | 3.01 | 2 | 0 | 0 | 0 | 0 | 0 | 3 | 2023-10-13 03:02 | PlateAgilent 11_Vial14 | 0.725041 | 98.23555 | 1.5717 | 0.01616743 | 4.283846 | 1.070962 | 0.01470051 | 0.004963759 | 0.04006791 | 0.01001698 | 0.03646255 | 0.1415835 | 0.003861609 | 0.385902 | 0.09647551
353030 | opt7ComponentBayesianLive-0013-15 | Complete | 3.09 | 2 | 0 | 0 | 0 | 0 | 0 | 3 | 2023-10-13 03:14 | PlateAgilent 11_Vial15 | 0.719461 | 98.5752 | 1.199143 | 0.0130082 | 3.268401 | 0.8171002 | 0.01490378 | 0.004858892 | 0.04062196 | 0.01015549 | 0.05000276 | 0.1607458 | 0.004386536 | 0.4381311 | 0.1095328