## Output
form_id | form_name | form_status | 10_Pt/TiO2 | 20_Xylose-0.25M | 21_NaOH-0.5M | 22_CitricAcid-0.5M | water | 23_AcidYellow73 | 25_AcidGreen1 | form_datetime | sample_name | Baratron_Avg | calc_%_N2_Avg | calc_%_H2_Avg | calc_%_H2_2STD | calc_%_H2_umol | calc_%_H2_umol/h | calc_%_O2_Avg | calc_%_O2_2STD | calc_%_O2_umol | calc_%_O2_umol/h | calc_%_Ar_Avg | calc_%_CO2_Avg | calc_%_CO2_2STD | calc_%_CO2_umol | calc_%_CO2_umol/h
353046 | opt7ComponentBayesianLive-0014-1 | Complete | 4.03 | 0.25 | 1.5 | 0.75 | 2.25 | 0.25 | 0 | 2023-10-13 03:47 | PlateAgilent 13_Vial1 | 0.755701 | 95.54319 | 2.368023 | 0.04675687 | 6.454316 | 1.613579 | 0.0241847 | 0.003432675 | 0.06591816 | 0.01647954 | 0.0581373 | 2.006467 | 0.01877005 | 5.468855 | 1.367214
353047 | opt7ComponentBayesianLive-0014-2 | Complete | 4.11 | 0.25 | 1.5 | 0.75 | 2.5 | 0 | 0 | 2023-10-13 03:59 | PlateAgilent 13_Vial2 | 0.752926 | 95.34752 | 2.701237 | 0.0503594 | 7.362528 | 1.840632 | 0.02060992 | 0.004595622 | 0.05617469 | 0.01404367 | 0.04314998 | 1.887487 | 0.01529082 | 5.144562 | 1.28614
353048 | opt7ComponentBayesianLive-0014-3 | Complete | 3.95 | 0.25 | 1.5 | 0.75 | 1.75 | 0.75 | 0 | 2023-10-13 04:11 | PlateAgilent 13_Vial3 | 0.744541 | 96.23963 | 2.204908 | 0.0346159 | 6.009729 | 1.502432 | 0.01820636 | 0.004148138 | 0.04962351 | 0.01240588 | 0.03878405 | 1.498469 | 0.01592202 | 4.084247 | 1.021062
353049 | opt7ComponentBayesianLive-0014-4 | Complete | 3.94 | 0.25 | 1.5 | 0.75 | 2 | 0.5 | 0 | 2023-10-13 04:22 | PlateAgilent 13_Vial4 | 0.744541 | 96.25273 | 2.231505 | 0.03657608 | 6.08222 | 1.520555 | 0.01731747 | 0.004560918 | 0.04720075 | 0.01180019 | 0.03823068 | 1.460216 | 0.01330645 | 3.979984 | 0.994996
353050 | opt7ComponentBayesianLive-0014-5 | Complete | 4.01 | 0.25 | 1.5 | 0.75 | 1.5 | 1 | 0 | 2023-10-13 04:34 | PlateAgilent 13_Vial5 | 0.733411 | 96.41543 | 2.190966 | 0.04071901 | 5.971728 | 1.492932 | 0.01750753 | 0.003996211 | 0.04771875 | 0.01192969 | 0.03688957 | 1.339209 | 0.01196379 | 3.650165 | 0.9125413
353051 | opt7ComponentBayesianLive-0014-6 | Complete | 3.95 | 0.25 | 1.5 | 0.75 | 1.25 | 1.25 | 0 | 2023-10-13 04:46 | PlateAgilent 13_Vial6 | 0.747346 | 94.89527 | 3.101295 | 0.05054414 | 8.452934 | 2.113233 | 0.01680755 | 0.00469455 | 0.04581089 | 0.01145272 | 0.0354848 | 1.951147 | 0.01258721 | 5.318074 | 1.329518
353052 | opt7ComponentBayesianLive-0014-7 | Complete | 3.96 | 0.25 | 1.5 | 0.75 | 0.75 | 1.75 | 0 | 2023-10-13 04:58 | PlateAgilent 13_Vial7 | 0.750151 | 94.80052 | 3.135169 | 0.0535831 | 8.545259 | 2.136315 | 0.01574102 | 0.003600688 | 0.04290393 | 0.01072598 | 0.03526657 | 2.013308 | 0.02147361 | 5.487499 | 1.371875
353053 | opt7ComponentBayesianLive-0014-8 | Complete | 4 | 0.25 | 1.5 | 0.75 | 1 | 1.5 | 0 | 2023-10-13 05:09 | PlateAgilent 13_Vial8 | 0.752926 | 95.29186 | 2.837598 | 0.04465405 | 7.734197 | 1.933549 | 0.01633455 | 0.004280443 | 0.04452169 | 0.01113042 | 0.03467851 | 1.81953 | 0.01664261 | 4.959337 | 1.239834
353054 | opt7ComponentBayesianLive-0014-9 | Complete | 4.48 | 0.25 | 0.5 | 2.75 | 1.5 | 0 | 0 | 2023-10-13 05:21 | PlateAgilent 13_Vial9 | 0.747346 | 95.05628 | 2.499804 | 0.03767159 | 6.813501 | 1.703375 | 0.01511667 | 0.003899889 | 0.04120219 | 0.01030055 | 0.03807192 | 2.390725 | 0.02165334 | 6.516194 | 1.629048
353055 | opt7ComponentBayesianLive-0014-10 | Complete | 4.16 | 0.25 | 1.5 | 0.75 | 0.5 | 2 | 0 | 2023-10-13 05:33 | PlateAgilent 13_Vial10 | 0.741766 | 96.17955 | 2.340131 | 0.03285713 | 6.378294 | 1.594573 | 0.01560835 | 0.004589286 | 0.04254232 | 0.01063558 | 0.03732643 | 1.427386 | 0.01363587 | 3.890503 | 0.9726257
353056 | opt7ComponentBayesianLive-0014-11 | Complete | 4.43 | 0.75 | 1.75 | 0.75 | 1 | 0.5 | 0.25 | 2023-10-13 05:45 | PlateAgilent 13_Vial11 | 0.761326 | 94.28662 | 3.765054 | 0.05599972 | 10.26208 | 2.565521 | 0.01505104 | 0.00514951 | 0.04102332 | 0.01025583 | 0.03439324 | 1.898885 | 0.0214778 | 5.175627 | 1.293907
353057 | opt7ComponentBayesianLive-0014-12 | Complete | 4.48 | 0.25 | 0.5 | 2.75 | 1.25 | 0.25 | 0 | 2023-10-13 05:56 | PlateAgilent 13_Vial12 | 0.758476 | 94.10006 | 2.952439 | 0.04180899 | 8.04721 | 2.011802 | 0.01528572 | 0.003357044 | 0.04166298 | 0.01041574 | 0.03598039 | 2.896231 | 0.01922708 | 7.894008 | 1.973502
353058 | opt7ComponentBayesianLive-0014-13 | Complete | 4.45 | 0.25 | 1.5 | 0.75 | 2.25 | 0.25 | 0 | 2023-10-13 06:08 | PlateAgilent 13_Vial13 | 0.752926 | 94.89644 | 3.116276 | 0.04661627 | 8.493764 | 2.123441 | 0.01498388 | 0.004079468 | 0.04084028 | 0.01021007 | 0.03597163 | 1.93633 | 0.0178929 | 5.277688 | 1.319422
353059 | opt7ComponentBayesianLive-0014-14 | Complete | 3 | 2 | 0 | 0 | 3 | 0 | 0 | 2023-10-13 06:20 | PlateAgilent 13_Vial14 | 0.722266 | 98.59711 | 1.241423 | 0.0180742 | 3.383639 | 0.8459097 | 0.01356803 | 0.004192478 | 0.03698121 | 0.009245302 | 0.03588122 | 0.1120217 | 0.002919277 | 0.3053278 | 0.07633194
353060 | opt7ComponentBayesianLive-0014-15 | Complete | 2.94 | 2 | 0 | 0 | 3 | 0 | 0 | 2023-10-13 06:32 | PlateAgilent 13_Vial15 | 0.725041 | 98.9055 | 0.8890328 | 0.01048553 | 2.42316 | 0.60579 | 0.01306395 | 0.004879177 | 0.03560729 | 0.008901823 | 0.04970746 | 0.1426941 | 0.00258158 | 0.3889291 | 0.09723227
353061 | opt7ComponentBayesianLive-0014-16 | Complete | 4.51 | 0.25 | 1.5 | 0.75 | 1.75 | 0.75 | 0 | 2023-10-13 07:21 | PlateAgilent 14_Vial1 | 0.733411 | 96.51747 | 1.770295 | 0.02636703 | 4.825141 | 1.206285 | 0.02357683 | 0.003816019 | 0.06426132 | 0.01606533 | 0.05647381 | 1.632189 | 0.01006944 | 4.448716 | 1.112179
353062 | opt7ComponentBayesianLive-0014-17 | Complete | 4.56 | 0.5 | 1.5 | 0.75 | 1.25 | 1 | 0 | 2023-10-13 07:33 | PlateAgilent 14_Vial2 | 0.741766 | 96.34951 | 2.147366 | 0.02793812 | 5.852889 | 1.463222 | 0.02098848 | 0.004794738 | 0.05720649 | 0.01430162 | 0.04118055 | 1.440954 | 0.01453218 | 3.927484 | 0.981871
353063 | opt7ComponentBayesianLive-0014-18 | Complete | 4.51 | 0.5 | 1.5 | 0.75 | 2 | 0.25 | 0 | 2023-10-13 07:45 | PlateAgilent 14_Vial3 | 0.747346 | 95.62982 | 2.706128 | 0.04491601 | 7.375859 | 1.843965 | 0.017216 | 0.005191656 | 0.04692418 | 0.01173104 | 0.03691992 | 1.609919 | 0.01222221 | 4.388017 | 1.097004
353064 | opt7ComponentBayesianLive-0014-19 | Complete | 4.45 | 0.5 | 1.5 | 0.75 | 1.5 | 0.75 | 0 | 2023-10-13 07:56 | PlateAgilent 14_Vial4 | 0.744541 | 95.41848 | 2.894516 | 0.04193219 | 7.889333 | 1.972333 | 0.01637959 | 0.004826949 | 0.04464443 | 0.01116111 | 0.03505722 | 1.635569 | 0.01846868 | 4.457929 | 1.114482
353065 | opt7ComponentBayesianLive-0014-20 | Complete | 4.52 | 0.5 | 1.5 | 0.75 | 2.25 | 0 | 0 | 2023-10-13 08:08 | PlateAgilent 14_Vial5 | 0.747346 | 95.14356 | 3.064611 | 0.0424765 | 8.352945 | 2.088236 | 0.01633132 | 0.004500205 | 0.04451286 | 0.01112822 | 0.03657276 | 1.738929 | 0.01886274 | 4.739648 | 1.184912
353066 | opt7ComponentBayesianLive-0014-21 | Complete | 5.03 | 1 | 1.5 | 0.75 | 1.25 | 0.5 | 0 | 2023-10-13 08:20 | PlateAgilent 14_Vial6 | 0.752926 | 95.54216 | 2.808806 | 0.04587629 | 7.655719 | 1.91393 | 0.0154515 | 0.004465048 | 0.04211483 | 0.01052871 | 0.03495945 | 1.598626 | 0.01401717 | 4.357237 | 1.089309
353067 | opt7ComponentBayesianLive-0014-22 | Complete | 4.9 | 1 | 1.5 | 0.75 | 1.75 | 0 | 0 | 2023-10-13 08:32 | PlateAgilent 14_Vial7 | 0.744541 | 95.33411 | 2.936747 | 0.04474929 | 8.004438 | 2.00111 | 0.01531356 | 0.004576437 | 0.04173884 | 0.01043471 | 0.03447681 | 1.679348 | 0.01342482 | 4.577255 | 1.144314
353068 | opt7ComponentBayesianLive-0014-23 | Complete | 4.51 | 1 | 0.75 | 2.5 | 0.75 | 0 | 0 | 2023-10-13 08:43 | PlateAgilent 14_Vial8 | 0.752926 | 95.07933 | 2.589388 | 0.04440432 | 7.057673 | 1.764418 | 0.01514652 | 0.003819025 | 0.04128357 | 0.01032089 | 0.03486578 | 2.28127 | 0.02988352 | 6.217862 | 1.554465
353069 | opt7ComponentBayesianLive-0014-24 | Complete | 4.48 | 1 | 0.75 | 2.5 | 0.5 | 0.25 | 0 | 2023-10-13 08:55 | PlateAgilent 14_Vial9 | 0.758476 | 94.62012 | 2.897306 | 0.04011213 | 7.896937 | 1.974234 | 0.01493767 | 0.003729182 | 0.04071432 | 0.01017858 | 0.03450371 | 2.433131 | 0.02209049 | 6.631777 | 1.657944
353070 | opt7ComponentBayesianLive-0014-25 | Complete | 4.53 | 1.25 | 0.75 | 2.5 | 0.5 | 0 | 0 | 2023-10-13 09:07 | PlateAgilent 14_Vial10 | 0.750151 | 94.58223 | 2.951437 | 0.0438851 | 8.044479 | 2.01112 | 0.01506682 | 0.003948271 | 0.04106632 | 0.01026658 | 0.03588419 | 2.415377 | 0.0177237 | 6.583384 | 1.645846
353071 | opt7ComponentBayesianLive-0014-26 | Complete | 4.96 | 1.5 | 1.5 | 0.75 | 1.25 | 0 | 0 | 2023-10-13 09:18 | PlateAgilent 14_Vial11 | 0.747346 | 95.34585 | 2.947317 | 0.04342537 | 8.033249 | 2.008312 | 0.01482921 | 0.004439502 | 0.04041871 | 0.01010468 | 0.03413503 | 1.657867 | 0.01751684 | 4.518705 | 1.129676
353072 | opt7ComponentBayesianLive-0014-27 | Complete | 4.92 | 2 | 1.5 | 0.75 | 0.5 | 0.25 | 0 | 2023-10-13 09:30 | PlateAgilent 14_Vial12 | 0.747346 | 95.63441 | 2.801301 | 0.04354688 | 7.635265 | 1.908816 | 0.01444142 | 0.003220579 | 0.03936173 | 0.009840431 | 0.03318803 | 1.516659 | 0.01136151 | 4.133827 | 1.033457
353073 | opt7ComponentBayesianLive-0014-28 | Complete | 4.51 | 2 | 1.5 | 0.75 | 0.5 | 0.25 | 0 | 2023-10-13 09:42 | PlateAgilent 14_Vial13 | 0.741766 | 95.70624 | 2.754083 | 0.04495846 | 7.506567 | 1.876642 | 0.01435667 | 0.003637975 | 0.03913074 | 0.009782685 | 0.0318519 | 1.493464 | 0.01109751 | 4.070605 | 1.017651
353074 | opt7ComponentBayesianLive-0014-29 | Complete | 2.94 | 2 | 0 | 0 | 3 | 0 | 0 | 2023-10-13 09:54 | PlateAgilent 14_Vial14 | 0.719461 | 98.44756 | 1.383628 | 0.01670783 | 3.771236 | 0.942809 | 0.01319936 | 0.004706331 | 0.03597636 | 0.008994091 | 0.0365162 | 0.1190959 | 0.004532614 | 0.3246095 | 0.08115238
353075 | opt7ComponentBayesianLive-0014-30 | Complete | 2.99 | 2 | 0 | 0 | 3 | 0 | 0 | 2023-10-13 10:06 | PlateAgilent 14_Vial15 | 0.719461 | 98.79995 | 0.984315 | 0.01183289 | 2.682862 | 0.6707156 | 0.0133015 | 0.004544203 | 0.03625474 | 0.009063686 | 0.05103478 | 0.1513995 | 0.002053648 | 0.4126567 | 0.1031642