## Output
form_id | form_name | form_status | 10_Pt/TiO2 | 20_Xylose-0.25M | 21_NaOH-0.5M | 22_CitricAcid-0.5M | 23_AcidYellow73 | water | 25_AcidGreen1 | 24_AcidViolet43 | form_datetime | sample_name | Baratron_Avg | calc_%_N2_Avg | calc_%_H2_Avg | calc_%_H2_2STD | calc_%_H2_umol | calc_%_H2_umol/h | calc_%_O2_Avg | calc_%_O2_2STD | calc_%_O2_umol | calc_%_O2_umol/h | calc_%_Ar_Avg | calc_%_CO2_Avg | calc_%_CO2_2STD | calc_%_CO2_umol | calc_%_CO2_umol/h
353076 | opt7ComponentBayesianLive-0015-1 | Complete | 3.92 | 0.25 | 1.5 | 0.5 | 0 | 2.75 | 0 | 0 | 2023-10-13 10:41 | PlateAgilent 12_Vial1 | 0.705526 | 99.09307 | 0.8116791 | 0.0113465 | 2.212324 | 0.553081 | 0.02653525 | 0.004720011 | 0.07232484 | 0.01808121 | 0.05986258 | 0.008856974 | 0.002114253 | 0.02414069 | 0.006035173
353077 | opt7ComponentBayesianLive-0015-2 | Complete | 4.01 | 0.25 | 1.5 | 0.5 | 0.5 | 2.25 | 0 | 0 | 2023-10-13 10:53 | PlateAgilent 12_Vial2 | 0.719461 | 98.42905 | 1.501604 | 0.01763272 | 4.092791 | 1.023198 | 0.01721534 | 0.004282796 | 0.04692238 | 0.0117306 | 0.04289298 | 0.009233331 | 0.001884888 | 0.02516649 | 0.006291623
353078 | opt7ComponentBayesianLive-0015-3 | Complete | 4.02 | 0.25 | 1.5 | 0.5 | 2 | 0.75 | 0 | 0 | 2023-10-13 11:04 | PlateAgilent 12_Vial3 | 0.719461 | 98.15334 | 1.784089 | 0.02898703 | 4.862737 | 1.215684 | 0.01545061 | 0.003853487 | 0.04211239 | 0.0105281 | 0.03932743 | 0.007790014 | 0.002403342 | 0.02123257 | 0.005308143
353079 | opt7ComponentBayesianLive-0015-4 | Complete | 3.97 | 0.25 | 1.5 | 0.5 | 0.25 | 2.5 | 0 | 0 | 2023-10-13 11:16 | PlateAgilent 12_Vial4 | 0.716656 | 98.10235 | 1.836484 | 0.02969658 | 5.005545 | 1.251386 | 0.01440741 | 0.003804545 | 0.03926905 | 0.009817262 | 0.03860421 | 0.00815532 | 0.001476101 | 0.02222825 | 0.005557063
353080 | opt7ComponentBayesianLive-0015-5 | Complete | 4.07 | 0.25 | 1.5 | 0.75 | 0.25 | 2.25 | 0 | 0 | 2023-10-13 11:28 | PlateAgilent 12_Vial5 | 0.744541 | 95.05776 | 3.060724 | 0.0505505 | 8.342353 | 2.085588 | 0.01561865 | 0.003613143 | 0.04257042 | 0.01064261 | 0.03727362 | 1.82862 | 0.0137879 | 4.984111 | 1.246028
353081 | opt7ComponentBayesianLive-0015-6 | Complete | 4.09 | 0.25 | 1.5 | 0.75 | 0 | 2.5 | 0 | 0 | 2023-10-13 11:40 | PlateAgilent 12_Vial6 | 0.747346 | 95.39787 | 2.793042 | 0.03985889 | 7.612754 | 1.903188 | 0.01545636 | 0.003438004 | 0.04212807 | 0.01053202 | 0.03752389 | 1.756112 | 0.01123748 | 4.786483 | 1.196621
353082 | opt7ComponentBayesianLive-0015-7 | Complete | 4.19 | 0.25 | 1.5 | 0.75 | 0.5 | 2 | 0 | 0 | 2023-10-13 11:52 | PlateAgilent 12_Vial7 | 0.741766 | 95.4376 | 2.764694 | 0.04373751 | 7.535487 | 1.883872 | 0.01511361 | 0.003735864 | 0.04119386 | 0.01029847 | 0.03591697 | 1.746678 | 0.01516942 | 4.76077 | 1.190192
353083 | opt7ComponentBayesianLive-0015-8 | Complete | 3.89 | 0.25 | 1.5 | 0.75 | 0.75 | 1.75 | 0 | 0 | 2023-10-13 12:04 | PlateAgilent 12_Vial8 | 0.747346 | 95.07795 | 2.991738 | 0.04651905 | 8.154321 | 2.03858 | 0.0148372 | 0.003533225 | 0.04044048 | 0.01011012 | 0.0363018 | 1.879177 | 0.01807281 | 5.12191 | 1.280478
353084 | opt7ComponentBayesianLive-0015-9 | Complete | 4.01 | 0.25 | 1.5 | 0.75 | 1 | 1.5 | 0 | 0 | 2023-10-13 12:16 | PlateAgilent 12_Vial9 | 0.752926 | 94.30474 | 3.533483 | 0.06517056 | 9.63091 | 2.407727 | 0.01456434 | 0.002767887 | 0.03969677 | 0.009924193 | 0.03561348 | 2.111597 | 0.01896637 | 5.755398 | 1.438849
353085 | opt7ComponentBayesianLive-0015-10 | Complete | 3.89 | 0.25 | 1.5 | 0.75 | 1.25 | 1.25 | 0 | 0 | 2023-10-13 15:30 | PlateAgilent 12_Vial10 | 0.738961 | 93.23026 | 3.207854 | 0.0653033 | 8.743373 | 2.185843 | 1.058524 | 0.02831556 | 2.885128 | 0.7212821 | 0.0338793 | 2.469487 | 0.01280278 | 6.730867 | 1.682717
353086 | opt7ComponentBayesianLive-0015-11 | Complete | 3.9 | 0.25 | 1.75 | 0.75 | 0 | 1.75 | 0.25 | 0.25 | 2023-10-13 15:40 | PlateAgilent 12_Vial11 | 0.738961 | 94.05631 | 3.098622 | 0.06480278 | 8.445646 | 2.111412 | 0.8194479 | 0.01564342 | 2.233498 | 0.5583746 | 0.03337895 | 1.992241 | 0.006225358 | 5.43008 | 1.35752
353087 | opt7ComponentBayesianLive-0015-12 | Complete | 4.51 | 0.25 | 0.5 | 2.75 | 0 | 1.5 | 0 | 0 | 2023-10-13 15:51 | PlateAgilent 12_Vial12 | 0.747346 | 93.28763 | 2.927582 | 0.05796008 | 7.979458 | 1.994865 | 0.6821831 | 0.0100483 | 1.859368 | 0.464842 | 0.0351299 | 3.067479 | 0.01069265 | 8.360763 | 2.090191
353088 | opt7ComponentBayesianLive-0015-13 | Complete | 4.47 | 0.25 | 0.5 | 2.75 | 0.5 | 1 | 0 | 0 | 2023-10-13 16:15 | PlateAgilent 12_Vial13 | 0.755701 | 93.43796 | 2.979339 | 0.04511664 | 8.120527 | 2.030132 | 0.5450891 | 0.005793482 | 1.485702 | 0.3714256 | 0.03376328 | 3.003848 | 0.01832442 | 8.18733 | 2.046833
353089 | opt7ComponentBayesianLive-0015-14 | Complete | 3.03 | 2 | 0 | 0 | 0 | 3 | 0 | 0 | 2023-10-13 16:26 | PlateAgilent 12_Vial14 | 0.716656 | 97.47297 | 1.651393 | 0.02765028 | 4.501059 | 1.125265 | 0.5371333 | 0.006804563 | 1.464018 | 0.3660045 | 0.03314957 | 0.3053556 | 0.003400858 | 0.8322813 | 0.2080703
353090 | opt7ComponentBayesianLive-0015-15 | Complete | 3.02 | 2 | 0 | 0 | 0 | 3 | 0 | 0 | 2023-10-13 16:36 | PlateAgilent 12_Vial15 | 0.711091 | 97.8922 | 1.246951 | 0.01309084 | 3.398706 | 0.8496765 | 0.5051897 | 0.0060783 | 1.376952 | 0.344238 | 0.04681367 | 0.3088454 | 0.002698164 | 0.8417933 | 0.2104483
353091 | opt7ComponentBayesianLive-0015-16 | Complete | 4.63 | 0.5 | 1.5 | 0.75 | 0 | 2.25 | 0 | 0 | 2023-10-14 00:17 | PlateAgilent 1_Vial1 | 0.755701 | 95.39326 | 2.47615 | 0.0480212 | 6.74903 | 1.687257 | 0.09499057 | 0.002786541 | 0.2589076 | 0.0647269 | 0.04300357 | 1.992595 | 0.01794626 | 5.431045 | 1.357761
353092 | opt7ComponentBayesianLive-0015-17 | Complete | 4.52 | 0.5 | 1.5 | 0.75 | 0.25 | 2 | 0 | 0 | 2023-10-14 00:27 | PlateAgilent 1_Vial2 | 0.755701 | 94.93358 | 2.882589 | 0.05209508 | 7.856825 | 1.964206 | 0.08721622 | 0.002624444 | 0.2377177 | 0.05942944 | 0.0382572 | 2.058357 | 0.01416045 | 5.610287 | 1.402572
353093 | opt7ComponentBayesianLive-0015-18 | Complete | 4.57 | 0.5 | 1.5 | 0.75 | 1.5 | 0.75 | 0 | 0 | 2023-10-14 00:38 | PlateAgilent 1_Vial3 | 0.761326 | 94.58571 | 3.156571 | 0.05451139 | 8.603593 | 2.150898 | 0.08146767 | 0.002861946 | 0.2220494 | 0.05551235 | 0.03542768 | 2.140823 | 0.01754411 | 5.835058 | 1.458764
353094 | opt7ComponentBayesianLive-0015-19 | Complete | 4.91 | 0.75 | 1.5 | 0.75 | 0.75 | 1.25 | 0 | 0 | 2023-10-14 00:48 | PlateAgilent 1_Vial4 | 0.766876 | 94.06769 | 3.480553 | 0.06328714 | 9.486643 | 2.371661 | 0.07757628 | 0.001475618 | 0.211443 | 0.05286074 | 0.03399728 | 2.340179 | 0.024296 | 6.378425 | 1.594606
353095 | opt7ComponentBayesianLive-0015-20 | Complete | 4.98 | 0.75 | 1.5 | 0.75 | 0 | 2 | 0 | 0 | 2023-10-14 00:59 | PlateAgilent 1_Vial5 | 0.775201 | 93.4765 | 3.916068 | 0.071093 | 10.67369 | 2.668422 | 0.0738569 | 0.001253819 | 0.2013054 | 0.05032635 | 0.03519408 | 2.498377 | 0.01340791 | 6.80961 | 1.702402
353096 | opt7ComponentBayesianLive-0015-21 | Complete | 4.94 | 0.75 | 1.5 | 0.75 | 0.5 | 1.5 | 0 | 0 | 2023-10-14 01:10 | PlateAgilent 1_Vial6 | 0.755701 | 95.22432 | 2.446376 | 0.03703277 | 6.667876 | 1.666969 | 0.07295333 | 0.002125291 | 0.1988426 | 0.04971065 | 0.05535176 | 2.200997 | 0.0222191 | 5.999068 | 1.499767
353097 | opt7ComponentBayesianLive-0015-22 | Complete | 5.02 | 0.75 | 1.5 | 0.75 | 0.25 | 1.75 | 0 | 0 | 2023-10-14 01:21 | PlateAgilent 1_Vial7 | 0.761326 | 94.14459 | 3.396911 | 0.06128848 | 9.258669 | 2.314667 | 0.06964836 | 0.003168123 | 0.1898345 | 0.04745863 | 0.03450191 | 2.354347 | 0.01648812 | 6.417041 | 1.60426
353098 | opt7ComponentBayesianLive-0015-23 | Complete | 4.46 | 0.75 | 0.5 | 2.5 | 0 | 1.25 | 0 | 0 | 2023-10-14 01:31 | PlateAgilent 1_Vial8 | 0.764027 | 93.89686 | 2.969877 | 0.0503349 | 8.094738 | 2.023684 | 0.06854459 | 0.002570621 | 0.1868261 | 0.04670652 | 0.03519444 | 3.02952 | 0.02136289 | 8.257302 | 2.064326
353099 | opt7ComponentBayesianLive-0015-24 | Complete | 4.42 | 0.75 | 1.5 | 0.75 | 0.25 | 1.75 | 0 | 0 | 2023-10-14 01:42 | PlateAgilent 1_Vial9 | 0.775201 | 93.652 | 3.707764 | 0.05987541 | 10.10593 | 2.526483 | 0.06584518 | 0.002595685 | 0.1794685 | 0.04486713 | 0.03390983 | 2.54048 | 0.01653588 | 6.924366 | 1.731092
353100 | opt7ComponentBayesianLive-0015-25 | Complete | 4.35 | 0.75 | 1.5 | 0.75 | 0 | 2 | 0 | 0 | 2023-10-14 01:53 | PlateAgilent 1_Vial10 | 0.769652 | 93.65352 | 3.826909 | 0.07081008 | 10.43068 | 2.607669 | 0.06365593 | 0.001820426 | 0.1735015 | 0.04337537 | 0.03423896 | 2.421678 | 0.02165944 | 6.60056 | 1.65014
353101 | opt7ComponentBayesianLive-0015-26 | Complete | 4.49 | 0.75 | 0.75 | 2.5 | 0 | 1 | 0 | 0 | 2023-10-14 02:03 | PlateAgilent 1_Vial11 | 0.758476 | 94.70331 | 2.662891 | 0.04312361 | 7.258012 | 1.814503 | 0.06295849 | 0.002271771 | 0.1716005 | 0.04290013 | 0.0356935 | 2.535146 | 0.02344228 | 6.909829 | 1.727457
353102 | opt7ComponentBayesianLive-0015-27 | Complete | 5.01 | 1.5 | 1.5 | 0.75 | 0 | 1.25 | 0 | 0 | 2023-10-14 02:14 | PlateAgilent 1_Vial12 | 0.772501 | 93.90521 | 3.694399 | 0.0662514 | 10.06951 | 2.517377 | 0.06061851 | 0.001304848 | 0.1652227 | 0.04130566 | 0.03184853 | 2.30792 | 0.01814667 | 6.2905 | 1.572625
353103 | opt7ComponentBayesianLive-0015-28 | Complete | 5.03 | 1.5 | 1.5 | 0.75 | 0.25 | 1 | 0 | 0 | 2023-10-14 02:25 | PlateAgilent 1_Vial13 | 0.766876 | 93.70442 | 3.837867 | 0.05758662 | 10.46054 | 2.615136 | 0.05890589 | 0.001486401 | 0.1605547 | 0.04013868 | 0.03179985 | 2.367003 | 0.01754559 | 6.451536 | 1.612884
353104 | opt7ComponentBayesianLive-0015-29 | Complete | 3.08 | 2 | 0 | 0 | 0 | 3 | 0 | 0 | 2023-10-14 02:36 | PlateAgilent 1_Vial14 | 0.730606 | 98.30935 | 1.44719 | 0.01758274 | 3.944482 | 0.9861204 | 0.05904082 | 0.001699332 | 0.1609225 | 0.04023062 | 0.03523652 | 0.1491822 | 0.003248852 | 0.4066131 | 0.1016533
353105 | opt7ComponentBayesianLive-0015-30 | Complete | 3.07 | 2 | 0 | 0 | 0 | 3 | 0 | 0 | 2023-10-14 02:47 | PlateAgilent 1_Vial15 | 0.722266 | 98.50864 | 1.199798 | 0.0125637 | 3.270185 | 0.8175462 | 0.06033635 | 0.004186797 | 0.1644536 | 0.04111339 | 0.0490299 | 0.1821958 | 0.00232249 | 0.4965953 | 0.1241488