## Output
form_id | form_name | form_status | 10_Pt/TiO2 | 20_Xylose-0.25M | 21_NaOH-0.5M | 22_CitricAcid-0.5M | water | 23_AcidYellow73 | 25_AcidGreen1 | 24_AcidViolet43 | form_datetime | sample_name | Baratron_Avg | calc_%_N2_Avg | calc_%_H2_Avg | calc_%_H2_2STD | calc_%_H2_umol | calc_%_H2_umol/h | calc_%_O2_Avg | calc_%_O2_2STD | calc_%_O2_umol | calc_%_O2_umol/h | calc_%_Ar_Avg | calc_%_CO2_Avg | calc_%_CO2_2STD | calc_%_CO2_umol | calc_%_CO2_umol/h
353106 | opt7ComponentBayesianLive-0016-1 | Complete | 3.95 | 0.75 | 1.75 | 0.5 | 1.75 | 0.25 | 0 | 0 | 2023-10-14 04:11 | PlateAgilent 2_Vial1 | 0.727846 | 98.78907 | 1.065492 | 0.01167667 | 2.904119 | 0.7260298 | 0.0625696 | 0.001482269 | 0.1705406 | 0.04263514 | 0.05499633 | 0.02786818 | 0.003386492 | 0.07595789 | 0.01898947
353107 | opt7ComponentBayesianLive-0016-2 | Complete | 3.97 | 0.75 | 1.75 | 0.5 | 2 | 0 | 0 | 0 | 2023-10-14 04:22 | PlateAgilent 2_Vial2 | 0.730606 | 98.45633 | 1.419838 | 0.0163459 | 3.869929 | 0.9674823 | 0.05758261 | 0.001709026 | 0.156948 | 0.03923699 | 0.04140042 | 0.02484906 | 0.002647442 | 0.06772893 | 0.01693223
353108 | opt7ComponentBayesianLive-0016-3 | Complete | 4.07 | 0.75 | 1.75 | 0.5 | 1.5 | 0.5 | 0 | 0 | 2023-10-14 04:33 | PlateAgilent 2_Vial3 | 0.733411 | 98.26835 | 1.613735 | 0.02016176 | 4.398419 | 1.099605 | 0.05455637 | 0.001205651 | 0.1486996 | 0.0371749 | 0.0386234 | 0.02473552 | 0.001986032 | 0.06741946 | 0.01685487
353109 | opt7ComponentBayesianLive-0016-4 | Complete | 4.01 | 0.75 | 1.75 | 0.5 | 1.25 | 0.75 | 0 | 0 | 2023-10-14 04:44 | PlateAgilent 2_Vial4 | 0.725041 | 98.13266 | 1.755165 | 0.02968442 | 4.783903 | 1.195976 | 0.05322222 | 0.00145163 | 0.1450632 | 0.03626581 | 0.03584194 | 0.02310731 | 0.002538154 | 0.06298161 | 0.0157454
353110 | opt7ComponentBayesianLive-0016-5 | Complete | 4.52 | 0.75 | 1.75 | 0.75 | 0.75 | 0.25 | 0.5 | 0.25 | 2023-10-14 04:55 | PlateAgilent 2_Vial5 | 0.758476 | 95.2399 | 2.934736 | 0.05045916 | 7.998956 | 1.999739 | 0.05071075 | 0.00142284 | 0.1382179 | 0.03455448 | 0.03255864 | 1.74209 | 0.01300804 | 4.748264 | 1.187066
353111 | opt7ComponentBayesianLive-0016-6 | Complete | 3.99 | 0.5 | 1.75 | 0.5 | 0.75 | 1.5 | 0 | 0 | 2023-10-14 05:06 | PlateAgilent 2_Vial6 | 0.730606 | 98.25602 | 1.636197 | 0.02695633 | 4.45964 | 1.11491 | 0.04983973 | 0.001541006 | 0.1358439 | 0.03396096 | 0.03377307 | 0.02416657 | 0.00223611 | 0.06586874 | 0.01646719
353112 | opt7ComponentBayesianLive-0016-7 | Complete | 3.98 | 0.5 | 1.75 | 0.75 | 1.75 | 0 | 0 | 0.25 | 2023-10-14 05:16 | PlateAgilent 2_Vial7 | 0.747346 | 95.48554 | 2.720326 | 0.04111929 | 7.414559 | 1.85364 | 0.04914677 | 0.001434976 | 0.1339551 | 0.03348878 | 0.03373925 | 1.711248 | 0.00930559 | 4.664201 | 1.16605
353113 | opt7ComponentBayesianLive-0016-8 | Complete | 3.97 | 0.75 | 1.75 | 0.5 | 1 | 1 | 0 | 0 | 2023-10-14 05:27 | PlateAgilent 2_Vial8 | 0.733411 | 98.08437 | 1.809993 | 0.02660175 | 4.933342 | 1.233335 | 0.04770991 | 0.00211155 | 0.1300388 | 0.0325097 | 0.03432916 | 0.02359566 | 0.001963551 | 0.06431265 | 0.01607816
353114 | opt7ComponentBayesianLive-0016-9 | Complete | 4.01 | 1 | 1.75 | 0.5 | 1.75 | 0 | 0 | 0 | 2023-10-14 05:38 | PlateAgilent 2_Vial9 | 0.730606 | 97.97325 | 1.922494 | 0.03565464 | 5.239977 | 1.309994 | 0.04702504 | 0.002213171 | 0.1281721 | 0.03204303 | 0.03513618 | 0.02209538 | 0.002190114 | 0.06022348 | 0.01505587
353115 | opt7ComponentBayesianLive-0016-10 | Complete | 4 | 1 | 1.75 | 0.5 | 1.5 | 0.25 | 0 | 0 | 2023-10-14 05:49 | PlateAgilent 2_Vial10 | 0.733411 | 98.05235 | 1.844494 | 0.02906859 | 5.027379 | 1.256845 | 0.04640089 | 0.001004846 | 0.1264709 | 0.03161773 | 0.03421802 | 0.02253422 | 0.00145136 | 0.06141957 | 0.01535489
353117 | opt7ComponentBayesianLive-0016-12 | Complete | 3.96 | 1 | 1.75 | 0.5 | 1.25 | 0.5 | 0 | 0 | 2023-10-14 06:11 | PlateAgilent 2_Vial12 | 0.733411 | 98.13714 | 1.762614 | 0.03212958 | 4.804206 | 1.201052 | 0.04521151 | 0.001270456 | 0.1232291 | 0.03080728 | 0.03354844 | 0.0214852 | 0.002432155 | 0.05856036 | 0.01464009
353118 | opt7ComponentBayesianLive-0016-13 | Complete | 4.01 | 0.5 | 1.75 | 0.75 | 1 | 0.5 | 0.25 | 0.25 | 2023-10-14 06:21 | PlateAgilent 2_Vial13 | 0.758476 | 95.50487 | 2.72142 | 0.03986682 | 7.41754 | 1.854385 | 0.0445925 | 0.001108492 | 0.1215419 | 0.03038549 | 0.033013 | 1.696106 | 0.01425177 | 4.622931 | 1.155733
353119 | opt7ComponentBayesianLive-0016-14 | Complete | 2.94 | 2 | 0 | 0 | 3 | 0 | 0 | 0 | 2023-10-14 06:32 | PlateAgilent 2_Vial14 | 0.733411 | 98.49842 | 1.276111 | 0.01316468 | 3.478186 | 0.8695465 | 0.04440712 | 0.002309436 | 0.1210367 | 0.03025916 | 0.03501913 | 0.1460421 | 0.002998832 | 0.3980545 | 0.09951362
353120 | opt7ComponentBayesianLive-0016-15 | Complete | 3.2 | 2 | 0 | 0 | 3 | 0 | 0 | 0 | 2023-10-14 06:43 | PlateAgilent 2_Vial15 | 0.722266 | 98.60973 | 1.116143 | 0.01121222 | 3.042174 | 0.7605435 | 0.04435784 | 0.001978976 | 0.1209023 | 0.03022558 | 0.04940159 | 0.1803675 | 0.003631908 | 0.4916122 | 0.1229031
353121 | opt7ComponentBayesianLive-0016-16 | Complete | 3.97 | 1 | 1.75 | 0.5 | 0.5 | 1.25 | 0 | 0 | 2023-10-14 08:05 | PlateAgilent 3_Vial1 | 0.725041 | 98.86321 | 1.008855 | 0.01147596 | 2.749748 | 0.687437 | 0.0504687 | 0.00137498 | 0.1375582 | 0.03438954 | 0.05517064 | 0.02229153 | 0.004340888 | 0.06075811 | 0.01518953
353122 | opt7ComponentBayesianLive-0016-17 | Complete | 4.41 | 0.5 | 1.75 | 0.75 | 2 | 0 | 0 | 0 | 2023-10-14 08:16 | PlateAgilent 3_Vial2 | 0.752926 | 95.84238 | 2.388864 | 0.03752649 | 6.51112 | 1.62778 | 0.04497496 | 0.002241696 | 0.1225844 | 0.03064609 | 0.04111073 | 1.682668 | 0.0139636 | 4.586304 | 1.146576
353123 | opt7ComponentBayesianLive-0016-18 | Complete | 4.46 | 0.25 | 1.75 | 0.75 | 1.5 | 0.75 | 0 | 0 | 2023-10-14 08:27 | PlateAgilent 3_Vial3 | 0.755701 | 95.75065 | 2.484542 | 0.03643012 | 6.771903 | 1.692976 | 0.04240551 | 0.002490744 | 0.115581 | 0.02889526 | 0.03685145 | 1.685553 | 0.01273442 | 4.594167 | 1.148542
353124 | opt7ComponentBayesianLive-0016-19 | Complete | 4.45 | 0.5 | 1.75 | 0.5 | 0.75 | 0.5 | 0.5 | 0.5 | 2023-10-14 08:38 | PlateAgilent 3_Vial4 | 0.725041 | 99.02845 | 0.8735274 | 0.009335463 | 2.380898 | 0.5952246 | 0.0423345 | 0.002064337 | 0.1153875 | 0.02884688 | 0.03419621 | 0.0214886 | 0.002929563 | 0.05856961 | 0.0146424
353125 | opt7ComponentBayesianLive-0016-20 | Complete | 4.03 | 0.75 | 1.75 | 1 | 1.25 | 0 | 0 | 0.25 | 2023-10-14 08:48 | PlateAgilent 3_Vial5 | 0.764027 | 94.49384 | 3.150664 | 0.05884082 | 8.587493 | 2.146873 | 0.04069523 | 0.0009627951 | 0.1109195 | 0.02772987 | 0.03376328 | 2.281038 | 0.01731018 | 6.217228 | 1.554307
353126 | opt7ComponentBayesianLive-0016-21 | Complete | 4.03 | 0.75 | 1.75 | 0.5 | 1.5 | 0.25 | 0 | 0.25 | 2023-10-14 08:59 | PlateAgilent 3_Vial6 | 0.727846 | 98.61381 | 1.289726 | 0.01701999 | 3.515295 | 0.8788237 | 0.04028403 | 0.002069152 | 0.1097987 | 0.02744968 | 0.03515843 | 0.02101831 | 0.002332166 | 0.0572878 | 0.01432195
353127 | opt7ComponentBayesianLive-0016-22 | Complete | 4.47 | 0.25 | 1.75 | 0.5 | 0.75 | 1.5 | 0 | 0.25 | 2023-10-14 09:10 | PlateAgilent 3_Vial7 | 0.727846 | 98.54872 | 1.357194 | 0.0179653 | 3.699187 | 0.9247968 | 0.04015385 | 0.001865096 | 0.1094439 | 0.02736097 | 0.03425171 | 0.01968022 | 0.003135678 | 0.05364069 | 0.01341017
353128 | opt7ComponentBayesianLive-0016-23 | Complete | 4 | 1.25 | 1.75 | 0.5 | 1.5 | 0 | 0 | 0 | 2023-10-14 09:22 | PlateAgilent 3_Vial8 | 0.736201 | 98.31468 | 1.592753 | 0.02681625 | 4.341231 | 1.085308 | 0.03901654 | 0.002035687 | 0.106344 | 0.02658601 | 0.03401179 | 0.01953671 | 0.002361146 | 0.05324953 | 0.01331238
353129 | opt7ComponentBayesianLive-0016-24 | Complete | 3.91 | 1 | 1.75 | 0.5 | 0.5 | 0 | 0 | 1.25 | 2023-10-14 09:34 | PlateAgilent 3_Vial9 | 0.727846 | 98.58772 | 1.320619 | 0.01497695 | 3.599497 | 0.8998744 | 0.03881114 | 0.002295583 | 0.1057842 | 0.02644604 | 0.03335156 | 0.01949493 | 0.003091813 | 0.05313566 | 0.01328391
353130 | opt7ComponentBayesianLive-0016-25 | Complete | 3.95 | 1.25 | 1.75 | 0.5 | 0.25 | 0 | 0 | 1.25 | 2023-10-14 09:46 | PlateAgilent 3_Vial10 | 0.730606 | 98.45303 | 1.457052 | 0.0153975 | 3.971361 | 0.9928403 | 0.03813741 | 0.001146073 | 0.1039479 | 0.02598696 | 0.0332458 | 0.018531 | 0.00228285 | 0.05050835 | 0.01262709
353131 | opt7ComponentBayesianLive-0016-26 | Complete | 4.05 | 1.25 | 1.75 | 0.5 | 1 | 0.5 | 0 | 0 | 2023-10-14 09:58 | PlateAgilent 3_Vial11 | 0.733411 | 98.30008 | 1.609741 | 0.02208576 | 4.387533 | 1.096883 | 0.03819792 | 0.002685461 | 0.1041128 | 0.02602819 | 0.03320665 | 0.01877536 | 0.00292231 | 0.05117439 | 0.0127936
353132 | opt7ComponentBayesianLive-0016-27 | Complete | 4.57 | 1.25 | 1.75 | 0.5 | 0.25 | 0 | 0 | 1.25 | 2023-10-14 10:10 | PlateAgilent 3_Vial12 | 0.733411 | 98.5353 | 1.375349 | 0.01631275 | 3.748671 | 0.9371676 | 0.03756811 | 0.002806089 | 0.1023961 | 0.02559904 | 0.03365719 | 0.0181241 | 0.00232125 | 0.04939929 | 0.01234982
353133 | opt7ComponentBayesianLive-0016-28 | Complete | 4.46 | 1.25 | 1.75 | 0.25 | 1.75 | 0 | 0 | 0 | 2023-10-14 10:22 | PlateAgilent 3_Vial13 | 0.730606 | 98.63401 | 1.275615 | 0.0132535 | 3.476835 | 0.8692088 | 0.03741615 | 0.003401718 | 0.101982 | 0.02549549 | 0.0350108 | 0.01795109 | 0.001871312 | 0.04892774 | 0.01223194
353134 | opt7ComponentBayesianLive-0016-29 | Complete | 2.97 | 2 | 0 | 0 | 3 | 0 | 0 | 0 | 2023-10-14 10:34 | PlateAgilent 3_Vial14 | 0.727846 | 98.45118 | 1.330721 | 0.0145003 | 3.627031 | 0.9067576 | 0.0371379 | 0.002561198 | 0.1012236 | 0.0253059 | 0.03608821 | 0.1448743 | 0.003033103 | 0.3948713 | 0.09871783
353135 | opt7ComponentBayesianLive-0016-30 | Complete | 3.06 | 2 | 0 | 0 | 3 | 0 | 0 | 0 | 2023-10-14 10:46 | PlateAgilent 3_Vial15 | 0.730606 | 98.61017 | 1.120839 | 0.008204777 | 3.054975 | 0.7637437 | 0.03638299 | 0.002346255 | 0.09916599 | 0.0247915 | 0.0475634 | 0.1850477 | 0.003226469 | 0.5043686 | 0.1260921