## Output
form_id | form_name | form_status | 10_Pt/TiO2 | 20_Xylose-0.25M | 21_NaOH-0.5M | 22_CitricAcid-0.5M | 23_AcidYellow73 | water | 24_AcidViolet43 | 25_AcidGreen1 | form_datetime | sample_name | Baratron_Avg | calc_%_N2_Avg | calc_%_H2_Avg | calc_%_H2_2STD | calc_%_H2_umol | calc_%_H2_umol/h | calc_%_O2_Avg | calc_%_O2_2STD | calc_%_O2_umol | calc_%_O2_umol/h | calc_%_Ar_Avg | calc_%_CO2_Avg | calc_%_CO2_2STD | calc_%_CO2_umol | calc_%_CO2_umol/h
353136 | opt7ComponentBayesianLive-0017-1 | Complete | 3.92 | 1 | 1.5 | 0.75 | 0 | 1.75 | 0 | 0 | 2023-10-14 11:58 | PlateAgilent 4_Vial1 | 0.752926 | 96.19023 | 1.828358 | 0.03311143 | 4.983399 | 1.24585 | 0.04458779 | 0.001725732 | 0.1215291 | 0.03038227 | 0.05616316 | 1.880658 | 0.01351123 | 5.125948 | 1.281487
353137 | opt7ComponentBayesianLive-0017-2 | Complete | 3.92 | 1 | 1.5 | 0.75 | 0.5 | 1.25 | 0 | 0 | 2023-10-14 12:09 | PlateAgilent 4_Vial2 | 0.755701 | 96.22816 | 2.1304 | 0.03038119 | 5.806648 | 1.451662 | 0.03854879 | 0.001967761 | 0.1050691 | 0.02626728 | 0.03872081 | 1.564166 | 0.01046433 | 4.263311 | 1.065828
353138 | opt7ComponentBayesianLive-0017-3 | Complete | 4.05 | 1 | 1.5 | 0.75 | 0.75 | 1 | 0 | 0 | 2023-10-14 12:21 | PlateAgilent 4_Vial3 | 0.755701 | 96.27301 | 2.176568 | 0.03494587 | 5.932484 | 1.483121 | 0.03794179 | 0.001912007 | 0.1034147 | 0.02585367 | 0.03520516 | 1.477278 | 0.01352568 | 4.02649 | 1.006623
353139 | opt7ComponentBayesianLive-0017-4 | Complete | 3.99 | 1 | 1.5 | 0.75 | 0.25 | 1.5 | 0 | 0 | 2023-10-14 12:33 | PlateAgilent 4_Vial4 | 0.758476 | 96.0623 | 2.357816 | 0.03381475 | 6.426495 | 1.606624 | 0.03656264 | 0.001763912 | 0.09965564 | 0.02491391 | 0.03289563 | 1.510428 | 0.01203764 | 4.116843 | 1.029211
353140 | opt7ComponentBayesianLive-0017-5 | Complete | 4.49 | 0.75 | 1.5 | 0.75 | 0 | 1.25 | 0.75 | 0 | 2023-10-14 12:45 | PlateAgilent 4_Vial5 | 0.764027 | 95.11147 | 2.946308 | 0.04790378 | 8.030498 | 2.007624 | 0.03541031 | 0.002393148 | 0.09651484 | 0.02412871 | 0.03201461 | 1.874799 | 0.01682624 | 5.109978 | 1.277495
353141 | opt7ComponentBayesianLive-0017-6 | Complete | 3.99 | 1 | 1.5 | 0.75 | 1 | 0.75 | 0 | 0 | 2023-10-14 12:57 | PlateAgilent 4_Vial6 | 0.755701 | 95.9043 | 2.429023 | 0.0394677 | 6.620579 | 1.655145 | 0.0351173 | 0.002328808 | 0.09571619 | 0.02392905 | 0.03216352 | 1.599398 | 0.01054676 | 4.359343 | 1.089836
353142 | opt7ComponentBayesianLive-0017-7 | Complete | 4.07 | 1 | 1.5 | 0.75 | 1.25 | 0.5 | 0 | 0 | 2023-10-14 13:09 | PlateAgilent 4_Vial7 | 0.758476 | 95.86713 | 2.474913 | 0.03820182 | 6.745657 | 1.686414 | 0.03404352 | 0.002446476 | 0.09278949 | 0.02319737 | 0.03176614 | 1.592148 | 0.00903252 | 4.339581 | 1.084895
353143 | opt7ComponentBayesianLive-0017-8 | Complete | 4.51 | 0.75 | 0.5 | 2.75 | 0.25 | 0.75 | 0 | 0 | 2023-10-14 13:21 | PlateAgilent 4_Vial8 | 0.769652 | 95.48488 | 2.37268 | 0.03566826 | 6.467009 | 1.616752 | 0.0333789 | 0.002243777 | 0.09097799 | 0.0227445 | 0.03406872 | 2.074996 | 0.01614737 | 5.655638 | 1.41391
353144 | opt7ComponentBayesianLive-0017-9 | Complete | 4.46 | 0.75 | 0.5 | 2.75 | 0 | 1 | 0 | 0 | 2023-10-14 13:33 | PlateAgilent 4_Vial9 | 0.758476 | 95.16558 | 2.553117 | 0.03922734 | 6.95881 | 1.739703 | 0.03343129 | 0.001715169 | 0.0911208 | 0.0227802 | 0.0354449 | 2.212424 | 0.02304609 | 6.030213 | 1.507553
353145 | opt7ComponentBayesianLive-0017-10 | Complete | 4.95 | 1.25 | 0.25 | 0.25 | 1.5 | 1 | 0 | 0.75 | 2023-10-14 13:44 | PlateAgilent 4_Vial10 | 0.769652 | 94.99149 | 2.820599 | 0.04332378 | 7.687864 | 1.921966 | 0.03302878 | 0.002098811 | 0.0900237 | 0.02250593 | 0.0306764 | 2.124201 | 0.01438138 | 5.789753 | 1.447438
353146 | opt7ComponentBayesianLive-0017-11 | Complete | 4.44 | 0.75 | 1.5 | 1 | 0 | 0.75 | 1 | 0 | 2023-10-14 13:56 | PlateAgilent 4_Vial11 | 0.752926 | 95.6165 | 2.339462 | 0.03341176 | 6.376471 | 1.594118 | 0.03268785 | 0.002576258 | 0.08909445 | 0.02227361 | 0.03164952 | 1.979701 | 0.01990642 | 5.395899 | 1.348975
353147 | opt7ComponentBayesianLive-0017-12 | Complete | 4 | 1 | 1.5 | 1 | 0 | 1 | 0.25 | 0.25 | 2023-10-14 14:08 | PlateAgilent 4_Vial12 | 0.764027 | 95.43699 | 2.512882 | 0.03429549 | 6.849145 | 1.712286 | 0.03188781 | 0.002537091 | 0.08691385 | 0.02172846 | 0.03151284 | 1.986725 | 0.01899257 | 5.415044 | 1.353761
353148 | opt7ComponentBayesianLive-0017-13 | Complete | 4.59 | 1 | 1.5 | 0.75 | 0 | 1.25 | 0.5 | 0 | 2023-10-14 14:20 | PlateAgilent 4_Vial13 | 0.766876 | 95.25566 | 2.858462 | 0.04336539 | 7.791063 | 1.947766 | 0.03189517 | 0.002727199 | 0.08693392 | 0.02173348 | 0.03166361 | 1.822319 | 0.008735635 | 4.966939 | 1.241735
353149 | opt7ComponentBayesianLive-0017-14 | Complete | 2.96 | 2 | 0 | 0 | 0 | 3 | 0 | 0 | 2023-10-14 14:32 | PlateAgilent 4_Vial14 | 0.738961 | 98.53025 | 1.264977 | 0.01052715 | 3.447838 | 0.8619594 | 0.03125967 | 0.003323278 | 0.0852018 | 0.02130045 | 0.03505067 | 0.1384675 | 0.003099715 | 0.3774088 | 0.0943522
353150 | opt7ComponentBayesianLive-0017-15 | Complete | 2.96 | 2 | 0 | 0 | 0 | 3 | 0 | 0 | 2023-10-14 14:44 | PlateAgilent 4_Vial15 | 0.727846 | 98.83656 | 0.8980044 | 0.01076702 | 2.447613 | 0.6119033 | 0.03281522 | 0.003135882 | 0.08944162 | 0.0223604 | 0.04962415 | 0.1829971 | 0.002277684 | 0.4987794 | 0.1246949
353151 | opt7ComponentBayesianLive-0017-16 | Complete | 4.47 | 1 | 1.5 | 0.75 | 0.25 | 1.5 | 0 | 0 | 2023-10-14 15:57 | PlateAgilent 5_Vial1 | 0.764027 | 96.52482 | 1.944091 | 0.03375058 | 5.298842 | 1.32471 | 0.03980014 | 0.001784896 | 0.1084798 | 0.02711995 | 0.03808355 | 1.453207 | 0.01019794 | 3.96088 | 0.99022
353152 | opt7ComponentBayesianLive-0017-17 | Complete | 4.46 | 1.25 | 1.5 | 0.75 | 0 | 0.5 | 1 | 0 | 2023-10-14 16:09 | PlateAgilent 5_Vial2 | 0.764027 | 96.36008 | 2.075448 | 0.03032681 | 5.656868 | 1.414217 | 0.03624099 | 0.00316677 | 0.09877894 | 0.02469474 | 0.033376 | 1.494859 | 0.009543786 | 4.074408 | 1.018602
353153 | opt7ComponentBayesianLive-0017-18 | Complete | 4.47 | 1.25 | 1.5 | 0.75 | 0.75 | 0.75 | 0 | 0 | 2023-10-14 16:21 | PlateAgilent 5_Vial3 | 0.764027 | 95.43789 | 2.750591 | 0.0431716 | 7.49705 | 1.874262 | 0.03526659 | 0.004163792 | 0.09612312 | 0.02403078 | 0.03181543 | 1.744434 | 0.008317357 | 4.754653 | 1.188663
353154 | opt7ComponentBayesianLive-0017-19 | Complete | 5.02 | 1.25 | 1.5 | 1 | 0 | 0.5 | 0.75 | 0 | 2023-10-14 16:33 | PlateAgilent 5_Vial4 | 0.783602 | 94.28865 | 3.167046 | 0.04966747 | 8.632145 | 2.158036 | 0.03380348 | 0.002505268 | 0.09213524 | 0.02303381 | 0.02951713 | 2.480984 | 0.0198692 | 6.762204 | 1.690551
353155 | opt7ComponentBayesianLive-0017-20 | Complete | 4.46 | 1.25 | 1.5 | 1 | 0 | 0.5 | 0.75 | 0 | 2023-10-14 16:45 | PlateAgilent 5_Vial5 | 0.777977 | 94.86497 | 2.86842 | 0.04658466 | 7.818205 | 1.954551 | 0.03263099 | 0.003540354 | 0.08893947 | 0.02223487 | 0.03027448 | 2.203706 | 0.0198931 | 6.006452 | 1.501613
353156 | opt7ComponentBayesianLive-0017-21 | Complete | 4.96 | 1.25 | 1.5 | 1 | 0.25 | 1 | 0 | 0 | 2023-10-14 16:57 | PlateAgilent 5_Vial6 | 0.772501 | 94.96545 | 2.783305 | 0.04774446 | 7.586215 | 1.896554 | 0.03289138 | 0.002449869 | 0.0896492 | 0.0224123 | 0.03085837 | 2.1875 | 0.01895657 | 5.962279 | 1.49057
353157 | opt7ComponentBayesianLive-0017-22 | Complete | 4.98 | 1.25 | 1.5 | 1 | 0 | 1.25 | 0 | 0 | 2023-10-14 17:09 | PlateAgilent 5_Vial7 | 0.772501 | 94.24777 | 3.184085 | 0.05507467 | 8.678585 | 2.169646 | 0.03213057 | 0.003228159 | 0.08757552 | 0.02189388 | 0.03064586 | 2.505369 | 0.01805249 | 6.828668 | 1.707167
353158 | opt7ComponentBayesianLive-0017-23 | Complete | 4.57 | 1.25 | 1.5 | 1 | 0 | 1.25 | 0 | 0 | 2023-10-14 17:21 | PlateAgilent 5_Vial8 | 0.775201 | 94.69281 | 2.863965 | 0.05001166 | 7.806062 | 1.951515 | 0.03100153 | 0.003236646 | 0.08449821 | 0.02112455 | 0.03267105 | 2.379551 | 0.02045013 | 6.485737 | 1.621434
353159 | opt7ComponentBayesianLive-0017-24 | Complete | 5.02 | 1.25 | 1.5 | 1 | 0.75 | 0.5 | 0 | 0 | 2023-10-14 17:33 | PlateAgilent 5_Vial9 | 0.797552 | 93.17282 | 3.767394 | 0.06744783 | 10.26846 | 2.567115 | 0.03073002 | 0.002838309 | 0.08375817 | 0.02093954 | 0.02969791 | 2.99936 | 0.01914518 | 8.175097 | 2.043774
353160 | opt7ComponentBayesianLive-0017-25 | Complete | 5 | 2 | 1.25 | 1.5 | 0 | 0.25 | 0 | 0 | 2023-10-14 17:44 | PlateAgilent 5_Vial10 | 0.794777 | 93.15483 | 3.575425 | 0.06022416 | 9.745227 | 2.436307 | 0.0306161 | 0.001995413 | 0.08344767 | 0.02086192 | 0.02899286 | 3.210139 | 0.02007295 | 8.749599 | 2.1874
353161 | opt7ComponentBayesianLive-0017-26 | Complete | 4.48 | 2 | 1.25 | 1.5 | 0 | 0.25 | 0 | 0 | 2023-10-14 17:56 | PlateAgilent 5_Vial11 | 0.775201 | 94.67635 | 2.732605 | 0.04190397 | 7.448027 | 1.862007 | 0.03054609 | 0.003309348 | 0.08325683 | 0.02081421 | 0.02981913 | 2.530675 | 0.02247236 | 6.897644 | 1.724411
353162 | opt7ComponentBayesianLive-0017-27 | Complete | 4.91 | 4 | 0 | 0.5 | 0 | 0.5 | 0 | 0 | 2023-10-14 18:08 | PlateAgilent 5_Vial12 | 0.772501 | 94.89241 | 2.360849 | 0.03336314 | 6.434763 | 1.608691 | 0.03131659 | 0.002937684 | 0.08535694 | 0.02133923 | 0.05451513 | 2.660905 | 0.02254028 | 7.252599 | 1.81315
353163 | opt7ComponentBayesianLive-0017-28 | Complete | 4.54 | 4 | 0 | 0.5 | 0 | 0.5 | 0 | 0 | 2023-10-14 18:20 | PlateAgilent 5_Vial13 | 0.786377 | 94.35063 | 3.12484 | 0.05245369 | 8.517107 | 2.129277 | 0.02930624 | 0.002790867 | 0.07987749 | 0.01996937 | 0.02585426 | 2.469366 | 0.01687668 | 6.730537 | 1.682634
353164 | opt7ComponentBayesianLive-0017-29 | Complete | 3.03 | 2 | 0 | 0 | 0 | 3 | 0 | 0 | 2023-10-14 18:32 | PlateAgilent 5_Vial14 | 0.736201 | 98.47494 | 1.319565 | 0.01239464 | 3.596626 | 0.8991565 | 0.02900136 | 0.004095287 | 0.0790465 | 0.01976163 | 0.03246838 | 0.1440221 | 0.001810369 | 0.3925488 | 0.09813719
353165 | opt7ComponentBayesianLive-0017-30 | Complete | 3.03 | 2 | 0 | 0 | 0 | 3 | 0 | 0 | 2023-10-14 18:44 | PlateAgilent 5_Vial15 | 0.738961 | 98.66994 | 1.065795 | 0.01315608 | 2.904945 | 0.7262362 | 0.02971014 | 0.003309004 | 0.08097836 | 0.02024459 | 0.04863422 | 0.1859222 | 0.002916217 | 0.5067521 | 0.126688