## Output
form_id | form_name | form_status | 10_Pt/TiO2 | 20_Xylose-0.25M | 21_NaOH-0.5M | 22_CitricAcid-0.5M | water | 23_AcidYellow73 | 24_AcidViolet43 | form_datetime | sample_name | Baratron_Avg | calc_%_N2_Avg | calc_%_H2_Avg | calc_%_H2_2STD | calc_%_H2_umol | calc_%_H2_umol/h | calc_%_O2_Avg | calc_%_O2_2STD | calc_%_O2_umol | calc_%_O2_umol/h | calc_%_Ar_Avg | calc_%_CO2_Avg | calc_%_CO2_2STD | calc_%_CO2_umol | calc_%_CO2_umol/h
353166 | opt7ComponentBayesianLive-0018-1 | Complete | 4.43 | 1.25 | 1.5 | 0.75 | 1.25 | 0.25 | 0 | 2023-10-14 19:31 | PlateAgilent 6_Vial1 | 0.752926 | 96.39263 | 1.866829 | 0.03008563 | 5.088254 | 1.272064 | 0.03598734 | 0.002100663 | 0.0980876 | 0.0245219 | 0.05110768 | 1.653449 | 0.01108371 | 4.506664 | 1.126666
353167 | opt7ComponentBayesianLive-0018-2 | Complete | 4.51 | 1.25 | 1.5 | 0.75 | 1.5 | 0 | 0 | 2023-10-14 19:43 | PlateAgilent 6_Vial2 | 0.761326 | 96.1508 | 2.21995 | 0.03631775 | 6.050727 | 1.512682 | 0.03157563 | 0.003437482 | 0.08606298 | 0.02151574 | 0.03738186 | 1.56029 | 0.01011066 | 4.252748 | 1.063187
353168 | opt7ComponentBayesianLive-0018-3 | Complete | 4.47 | 1.25 | 1.5 | 0.75 | 1 | 0.5 | 0 | 2023-10-14 19:55 | PlateAgilent 6_Vial3 | 0.758476 | 96.16533 | 2.298715 | 0.03524467 | 6.265408 | 1.566352 | 0.03025726 | 0.002766687 | 0.0824696 | 0.0206174 | 0.03367052 | 1.472027 | 0.01127828 | 4.012178 | 1.003044
353169 | opt7ComponentBayesianLive-0018-4 | Complete | 4.42 | 1.25 | 1.5 | 0.75 | 0.75 | 0.75 | 0 | 2023-10-14 20:07 | PlateAgilent 6_Vial4 | 0.758476 | 95.71557 | 2.627914 | 0.04274909 | 7.162678 | 1.79067 | 0.02932871 | 0.003209412 | 0.07993873 | 0.01998468 | 0.03134967 | 1.595836 | 0.009653363 | 4.349633 | 1.087408
353170 | opt7ComponentBayesianLive-0018-5 | Complete | 4.47 | 0.5 | 1.75 | 1 | 0.5 | 0.25 | 1 | 2023-10-14 20:19 | PlateAgilent 6_Vial5 | 0.766876 | 95.82519 | 2.381791 | 0.03713094 | 6.491842 | 1.62296 | 0.02847009 | 0.002527858 | 0.07759847 | 0.01939962 | 0.0306414 | 1.733904 | 0.01222911 | 4.725954 | 1.181489
353171 | opt7ComponentBayesianLive-0018-6 | Complete | 4.51 | 1.25 | 1.5 | 0.75 | 0.5 | 1 | 0 | 2023-10-14 20:31 | PlateAgilent 6_Vial6 | 0.766876 | 95.82997 | 2.535457 | 0.03555589 | 6.910676 | 1.727669 | 0.02779526 | 0.002682089 | 0.07575913 | 0.01893978 | 0.03009681 | 1.576683 | 0.01130145 | 4.297429 | 1.074357
353172 | opt7ComponentBayesianLive-0018-7 | Complete | 4.43 | 1.5 | 1.5 | 0.75 | 0.75 | 0.5 | 0 | 2023-10-14 20:43 | PlateAgilent 6_Vial7 | 0.761326 | 96.04659 | 2.403839 | 0.03458053 | 6.551937 | 1.637984 | 0.02730269 | 0.002592768 | 0.07441659 | 0.01860415 | 0.02933639 | 1.492927 | 0.01114228 | 4.069142 | 1.017286
353173 | opt7ComponentBayesianLive-0018-8 | Complete | 4.49 | 0.75 | 1.5 | 0.75 | 1.25 | 0.25 | 0.5 | 2023-10-14 20:55 | PlateAgilent 6_Vial8 | 0.764027 | 95.86255 | 2.47672 | 0.0357177 | 6.750581 | 1.687645 | 0.02753977 | 0.003197584 | 0.07506277 | 0.01876569 | 0.03047021 | 1.602718 | 0.01030425 | 4.36839 | 1.092097
353174 | opt7ComponentBayesianLive-0018-9 | Complete | 4.52 | 1 | 1.75 | 0.75 | 0.75 | 0.75 | 0 | 2023-10-14 21:07 | PlateAgilent 6_Vial9 | 0.766876 | 95.45252 | 2.893119 | 0.03826551 | 7.885526 | 1.971381 | 0.02656757 | 0.002537051 | 0.07241293 | 0.01810323 | 0.03063006 | 1.597166 | 0.01214344 | 4.353257 | 1.088314
353175 | opt7ComponentBayesianLive-0018-10 | Complete | 4.53 | 0.5 | 1.75 | 1 | 1 | 0 | 0.75 | 2023-10-14 21:19 | PlateAgilent 6_Vial10 | 0.764027 | 95.46318 | 2.614395 | 0.0451144 | 7.125831 | 1.781458 | 0.02635607 | 0.003025349 | 0.07183647 | 0.01795912 | 0.03069829 | 1.865366 | 0.01277869 | 5.084267 | 1.271067
353176 | opt7ComponentBayesianLive-0018-11 | Complete | 4.67 | 1 | 1.5 | 1 | 1 | 0 | 0.5 | 2023-10-14 21:31 | PlateAgilent 6_Vial11 | 0.755701 | 95.17411 | 2.656273 | 0.04728137 | 7.239974 | 1.809994 | 0.02674151 | 0.002656409 | 0.07288702 | 0.01822176 | 0.03052027 | 2.112359 | 0.01700505 | 5.757476 | 1.439369
353177 | opt7ComponentBayesianLive-0018-12 | Complete | 4.15 | 1.5 | 1.5 | 1 | 1 | 0 | 0 | 2023-10-14 21:43 | PlateAgilent 6_Vial12 | 0.766876 | 95.51055 | 2.499791 | 0.03285151 | 6.813464 | 1.703366 | 0.02581614 | 0.002976987 | 0.07036482 | 0.01759121 | 0.02993249 | 1.933913 | 0.01610663 | 5.271101 | 1.317775
353178 | opt7ComponentBayesianLive-0018-13 | Complete | 4.55 | 0.75 | 0.75 | 2.75 | 0.75 | 0 | 0 | 2023-10-14 21:55 | PlateAgilent 6_Vial13 | 0.769652 | 95.28599 | 2.370773 | 0.0372527 | 6.461812 | 1.615453 | 0.02616156 | 0.001702874 | 0.07130631 | 0.01782658 | 0.03307835 | 2.283997 | 0.01629535 | 6.225293 | 1.556323
353179 | opt7ComponentBayesianLive-0018-14 | Complete | 2.88 | 2 | 0 | 0 | 3 | 0 | 0 | 2023-10-14 22:07 | PlateAgilent 6_Vial14 | 0.733411 | 98.71358 | 1.104142 | 0.01497876 | 3.009465 | 0.7523663 | 0.02598708 | 0.002650643 | 0.07083076 | 0.01770769 | 0.03319404 | 0.1230927 | 0.00224368 | 0.3355032 | 0.0838758
353180 | opt7ComponentBayesianLive-0018-15 | Complete | 3.01 | 2 | 0 | 0 | 3 | 0 | 0 | 2023-10-14 22:19 | PlateAgilent 6_Vial15 | 0.727846 | 98.87672 | 0.8705598 | 0.009911396 | 2.37281 | 0.5932025 | 0.02655078 | 0.002888886 | 0.07236717 | 0.01809179 | 0.04661425 | 0.1795583 | 0.002840494 | 0.4894067 | 0.1223517
353181 | opt7ComponentBayesianLive-0018-16 | Complete | 4.84 | 1.5 | 1.5 | 1 | 1 | 0 | 0 | 2023-10-14 23:31 | PlateAgilent 7_Vial1 | 0.769652 | 95.74755 | 2.045429 | 0.02607922 | 5.57505 | 1.393763 | 0.03432974 | 0.001981303 | 0.09356962 | 0.0233924 | 0.05039125 | 2.1223 | 0.02270306 | 5.78457 | 1.446143
353182 | opt7ComponentBayesianLive-0018-17 | Complete | 4.88 | 2 | 1.25 | 1 | 0.75 | 0 | 0 | 2023-10-14 23:43 | PlateAgilent 7_Vial2 | 0.772501 | 95.04661 | 2.660397 | 0.04742936 | 7.251214 | 1.812804 | 0.02940934 | 0.001764949 | 0.08015849 | 0.02003962 | 0.03441743 | 2.229163 | 0.01064352 | 6.075838 | 1.518959
353183 | opt7ComponentBayesianLive-0018-18 | Complete | 4.47 | 2 | 1.25 | 1 | 0.75 | 0 | 0 | 2023-10-14 23:54 | PlateAgilent 7_Vial3 | 0.772501 | 94.72684 | 2.878496 | 0.04832065 | 7.845668 | 1.961417 | 0.0280464 | 0.002084881 | 0.07644364 | 0.01911091 | 0.03184101 | 2.334779 | 0.01141156 | 6.363706 | 1.590926
353184 | opt7ComponentBayesianLive-0018-19 | Complete | 4.93 | 2.25 | 1.25 | 1 | 0.5 | 0 | 0 | 2023-10-15 00:06 | PlateAgilent 7_Vial4 | 0.783602 | 93.8965 | 3.319042 | 0.06349641 | 9.046427 | 2.261607 | 0.02686405 | 0.002402813 | 0.07322103 | 0.01830526 | 0.0288858 | 2.72871 | 0.02586526 | 7.43741 | 1.859352
353185 | opt7ComponentBayesianLive-0018-20 | Complete | 4.52 | 2.25 | 1.25 | 1 | 0.5 | 0 | 0 | 2023-10-15 00:18 | PlateAgilent 7_Vial5 | 0.780827 | 94.19255 | 3.275012 | 0.05145127 | 8.926417 | 2.231604 | 0.02526836 | 0.001685394 | 0.0688718 | 0.01721795 | 0.028311 | 2.47886 | 0.01328546 | 6.756414 | 1.689103
353186 | opt7ComponentBayesianLive-0018-21 | Complete | 4.95 | 2.25 | 1.25 | 1.25 | 0.25 | 0 | 0 | 2023-10-15 00:30 | PlateAgilent 7_Vial6 | 0.780827 | 94.57651 | 2.870284 | 0.05184492 | 7.823287 | 1.955822 | 0.02546445 | 0.001941918 | 0.06940626 | 0.01735156 | 0.0277655 | 2.499979 | 0.01564911 | 6.813977 | 1.703494
353187 | opt7ComponentBayesianLive-0018-22 | Complete | 4.47 | 2.25 | 1.25 | 1.25 | 0.25 | 0 | 0 | 2023-10-15 00:42 | PlateAgilent 7_Vial7 | 0.783602 | 94.23796 | 2.990755 | 0.04239321 | 8.151642 | 2.03791 | 0.02518775 | 0.002344618 | 0.06865209 | 0.01716302 | 0.02687979 | 2.71922 | 0.01934083 | 7.411543 | 1.852886
353188 | opt7ComponentBayesianLive-0018-23 | Complete | 4.49 | 4.25 | 0 | 0.5 | 0.25 | 0 | 0 | 2023-10-15 00:54 | PlateAgilent 7_Vial8 | 0.780827 | 94.58886 | 2.927333 | 0.04688503 | 7.97878 | 1.994695 | 0.02437154 | 0.002214048 | 0.0664274 | 0.01660685 | 0.02506408 | 2.434372 | 0.02201911 | 6.635157 | 1.658789
353189 | opt7ComponentBayesianLive-0018-24 | Complete | 5 | 4.25 | 0 | 0.5 | 0.25 | 0 | 0 | 2023-10-15 01:06 | PlateAgilent 7_Vial9 | 0.792002 | 93.11333 | 3.775676 | 0.0560992 | 10.29104 | 2.572759 | 0.02397692 | 0.001827163 | 0.06535183 | 0.01633796 | 0.02453217 | 3.062487 | 0.0291362 | 8.347156 | 2.086789
353190 | opt7ComponentBayesianLive-0018-25 | Complete | 4.49 | 0.25 | 1.75 | 2.75 | 0.25 | 0 | 0 | 2023-10-15 01:18 | PlateAgilent 7_Vial10 | 0.777977 | 93.4271 | 3.362857 | 0.05504782 | 9.16585 | 2.291463 | 0.02420087 | 0.002212837 | 0.06596223 | 0.01649056 | 0.03065915 | 3.155184 | 0.01613729 | 8.599813 | 2.149953
353191 | opt7ComponentBayesianLive-0018-26 | Complete | 4.92 | 0.25 | 1.75 | 2.75 | 0.25 | 0 | 0 | 2023-10-15 01:30 | PlateAgilent 7_Vial11 | 0.777977 | 93.9531 | 3.066437 | 0.05070516 | 8.357924 | 2.089481 | 0.02456976 | 0.00230605 | 0.06696767 | 0.01674192 | 0.03144618 | 2.924446 | 0.01769064 | 7.970911 | 1.992728
353192 | opt7ComponentBayesianLive-0018-27 | Complete | 5.06 | 0.25 | 2.25 | 2.25 | 0.25 | 0 | 0 | 2023-10-15 01:41 | PlateAgilent 7_Vial12 | 0.77978625 | 93.64867 | 3.22997 | 0.06210041 | 8.80365 | 2.200912 | 0.02458656 | 0.002411854 | 0.06701347 | 0.01675337 | 0.03085936 | 3.065913 | 0.02418626 | 8.356494 | 2.089124
353193 | opt7ComponentBayesianLive-0018-28 | Complete | 4.41 | 0.25 | 2.25 | 2.25 | 0.25 | 0 | 0 | 2023-10-15 01:53 | PlateAgilent 7_Vial13 | 0.780827 | 93.30665 | 3.4073 | 0.05574041 | 9.286984 | 2.321746 | 0.02489721 | 0.002359158 | 0.06786018 | 0.01696505 | 0.03131968 | 3.229828 | 0.02691654 | 8.803264 | 2.200816
353194 | opt7ComponentBayesianLive-0018-29 | Complete | 3 | 2 | 0 | 0 | 3 | 0 | 0 | 2023-10-15 02:05 | PlateAgilent 7_Vial14 | 0.738961 | 98.51459 | 1.29817 | 0.01631121 | 3.538311 | 0.8845777 | 0.02364593 | 0.002144786 | 0.06444967 | 0.01611242 | 0.03185904 | 0.1317376 | 0.003744964 | 0.3590659 | 0.08976648
353195 | opt7ComponentBayesianLive-0018-30 | Complete | 2.99 | 2 | 0 | 0 | 3 | 0 | 0 | 2023-10-15 02:17 | PlateAgilent 7_Vial15 | 0.730606 | 98.744 | 1.015941 | 0.01371214 | 2.769063 | 0.6922658 | 0.02366518 | 0.003157237 | 0.06450215 | 0.01612554 | 0.0459376 | 0.1704567 | 0.00352362 | 0.4645993 | 0.1161498