## Output
form_id | form_name | form_status | 10_Pt/TiO2 | 20_Xylose-0.25M | 21_NaOH-0.5M | 22_CitricAcid-0.5M | water | 23_AcidYellow73 | 24_AcidViolet43 | form_datetime | sample_name | Baratron_Avg | calc_%_N2_Avg | calc_%_H2_Avg | calc_%_H2_2STD | calc_%_H2_umol | calc_%_H2_umol/h | calc_%_O2_Avg | calc_%_O2_2STD | calc_%_O2_umol | calc_%_O2_umol/h | calc_%_Ar_Avg | calc_%_CO2_Avg | calc_%_CO2_2STD | calc_%_CO2_umol | calc_%_CO2_umol/h
353196 | opt7ComponentBayesianLive-0019-1 | Complete | 4.43 | 1 | 1.5 | 0.75 | 1.5 | 0.25 | 0 | 2023-10-15 04:26 | PlateAgilent 8_Vial1 | 0.764027 | 96.22925 | 2.174159 | 0.03944495 | 5.925919 | 1.48148 | 0.03304671 | 0.001904919 | 0.09007257 | 0.02251814 | 0.0354927 | 1.528047 | 0.01314146 | 4.164865 | 1.041216
353197 | opt7ComponentBayesianLive-0019-2 | Complete | 4.97 | 1 | 1.5 | 0.75 | 1.75 | 0 | 0 | 2023-10-15 04:38 | PlateAgilent 8_Vial2 | 0.777977 | 95.08969 | 2.990891 | 0.04635224 | 8.152013 | 2.038003 | 0.02844498 | 0.002262714 | 0.07753003 | 0.01938251 | 0.033681 | 1.857289 | 0.01517967 | 5.062253 | 1.265563
353198 | opt7ComponentBayesianLive-0019-3 | Complete | 4.48 | 1 | 1.5 | 0.75 | 1 | 0.75 | 0 | 2023-10-15 04:50 | PlateAgilent 8_Vial3 | 0.766876 | 95.77771 | 2.596154 | 0.03481387 | 7.076114 | 1.769029 | 0.02635663 | 0.003069727 | 0.071838 | 0.0179595 | 0.0314535 | 1.568326 | 0.01346654 | 4.27465 | 1.068663
353199 | opt7ComponentBayesianLive-0019-4 | Complete | 5.04 | 1 | 1.5 | 0.75 | 1.5 | 0.25 | 0 | 2023-10-15 05:02 | PlateAgilent 8_Vial4 | 0.769652 | 95.40742 | 2.86083 | 0.04338323 | 7.797518 | 1.94938 | 0.02505867 | 0.002007301 | 0.06830026 | 0.01707507 | 0.03059804 | 1.676089 | 0.01094388 | 4.568372 | 1.142093
353200 | opt7ComponentBayesianLive-0019-5 | Complete | 4.97 | 1 | 1.5 | 0.75 | 1 | 0.75 | 0 | 2023-10-15 05:14 | PlateAgilent 8_Vial5 | 0.766876 | 94.89565 | 3.231457 | 0.04567261 | 8.807704 | 2.201926 | 0.02453073 | 0.002483931 | 0.06686131 | 0.01671533 | 0.02960261 | 1.818761 | 0.01530953 | 4.957241 | 1.23931
353201 | opt7ComponentBayesianLive-0019-6 | Complete | 4.48 | 1 | 1.5 | 0.75 | 1.25 | 0.5 | 0 | 2023-10-15 05:26 | PlateAgilent 8_Vial6 | 0.769652 | 95.75933 | 2.588382 | 0.04133095 | 7.054929 | 1.763732 | 0.02399904 | 0.002363739 | 0.06541212 | 0.01635303 | 0.02996155 | 1.598327 | 0.01077454 | 4.356422 | 1.089105
353202 | opt7ComponentBayesianLive-0019-7 | Complete | 5 | 1 | 1.5 | 0.75 | 0.5 | 1.25 | 0 | 2023-10-15 05:38 | PlateAgilent 8_Vial7 | 0.775201 | 95.07388 | 3.067474 | 0.04549903 | 8.36075 | 2.090187 | 0.02333878 | 0.00237125 | 0.0636125 | 0.01590312 | 0.0293345 | 1.80597 | 0.01412677 | 4.922375 | 1.230594
353203 | opt7ComponentBayesianLive-0019-8 | Complete | 4.55 | 1 | 1.5 | 0.75 | 0.75 | 1 | 0 | 2023-10-15 05:50 | PlateAgilent 8_Vial8 | 0.777977 | 95.23827 | 2.980713 | 0.04243281 | 8.124273 | 2.031068 | 0.0231138 | 0.002636652 | 0.06299929 | 0.01574982 | 0.02903725 | 1.728868 | 0.01630227 | 4.712227 | 1.178057
353204 | opt7ComponentBayesianLive-0019-9 | Complete | 4.9 | 2.25 | 1 | 1.25 | 0.5 | 0 | 0 | 2023-10-15 06:02 | PlateAgilent 8_Vial9 | 0.794777 | 93.92433 | 3.320909 | 0.05301068 | 9.051516 | 2.262879 | 0.02277214 | 0.001816775 | 0.06206806 | 0.01551701 | 0.02757757 | 2.704414 | 0.02008373 | 7.371189 | 1.842797
353205 | opt7ComponentBayesianLive-0019-10 | Complete | 4.99 | 1 | 1.5 | 0.75 | 0.75 | 1 | 0 | 2023-10-15 06:14 | PlateAgilent 8_Vial10 | 0.775201 | 94.55384 | 3.452159 | 0.05181228 | 9.409253 | 2.352313 | 0.0223307 | 0.002510793 | 0.06086486 | 0.01521622 | 0.02905431 | 1.942616 | 0.01959729 | 5.29482 | 1.323705
353206 | opt7ComponentBayesianLive-0019-11 | Complete | 4.94 | 2.25 | 0.25 | 0.25 | 1 | 1.25 | 0 | 2023-10-15 06:26 | PlateAgilent 8_Vial11 | 0.772501 | 95.9143 | 2.288405 | 0.03353225 | 6.237307 | 1.559327 | 0.02159337 | 0.002234803 | 0.05885519 | 0.0147138 | 0.02772197 | 1.747984 | 0.01523427 | 4.764329 | 1.191082
353207 | opt7ComponentBayesianLive-0019-12 | Complete | 4.52 | 2.25 | 1 | 1.25 | 0.5 | 0 | 0 | 2023-10-15 06:37 | PlateAgilent 8_Vial12 | 0.777977 | 94.71704 | 2.778427 | 0.03687821 | 7.572919 | 1.89323 | 0.02240315 | 0.002366141 | 0.06106234 | 0.01526558 | 0.02720152 | 2.454927 | 0.02375627 | 6.691184 | 1.672796
353208 | opt7ComponentBayesianLive-0019-13 | Complete | 4.97 | 2.25 | 0.25 | 0.25 | 1.5 | 0.75 | 0 | 2023-10-15 06:49 | PlateAgilent 8_Vial13 | 0.766876 | 95.47128 | 2.143925 | 0.03960679 | 5.843511 | 1.460878 | 0.02544985 | 0.002568434 | 0.06936647 | 0.01734162 | 0.05082117 | 2.308522 | 0.01481718 | 6.292141 | 1.573035
353209 | opt7ComponentBayesianLive-0019-14 | Complete | 3.02 | 2 | 0 | 0 | 3 | 0 | 0 | 2023-10-15 07:01 | PlateAgilent 8_Vial14 | 0.741766 | 98.55624 | 1.274758 | 0.01839249 | 3.474499 | 0.8686248 | 0.02102203 | 0.002866502 | 0.05729793 | 0.01432448 | 0.031007 | 0.1169681 | 0.00196556 | 0.3188099 | 0.07970248
353210 | opt7ComponentBayesianLive-0019-15 | Complete | 2.95 | 2 | 0 | 0 | 3 | 0 | 0 | 2023-10-15 07:14 | PlateAgilent 8_Vial15 | 0.733411 | 98.9218 | 0.8568437 | 0.0115522 | 2.335425 | 0.5838562 | 0.02148194 | 0.003257279 | 0.05855147 | 0.01463787 | 0.04582624 | 0.1540461 | 0.002423184 | 0.4198701 | 0.1049675
353211 | opt7ComponentBayesianLive-0019-16 | Complete | 4.96 | 2.25 | 0.25 | 0.25 | 2 | 0.25 | 0 | 2023-10-15 08:29 | PlateAgilent 9_Vial1 | 0.766876 | 96.4975 | 1.966558 | 0.03126926 | 5.360077 | 1.340019 | 0.02903227 | 0.002442063 | 0.07913075 | 0.01978269 | 0.03169124 | 1.475214 | 0.01092777 | 4.020865 | 1.005216
353212 | opt7ComponentBayesianLive-0019-17 | Complete | 4.99 | 2.5 | 0.25 | 0.25 | 0.5 | 1.5 | 0 | 2023-10-15 08:40 | PlateAgilent 9_Vial2 | 0.769652 | 95.70983 | 2.46915 | 0.04388783 | 6.72995 | 1.682487 | 0.0260831 | 0.002665173 | 0.07109246 | 0.01777311 | 0.02759247 | 1.767339 | 0.01213162 | 4.817084 | 1.204271
353213 | opt7ComponentBayesianLive-0019-18 | Complete | 4.43 | 1 | 1.5 | 0.75 | 0.5 | 1.25 | 0 | 2023-10-15 08:52 | PlateAgilent 9_Vial3 | 0.758476 | 96.48936 | 1.766932 | 0.02749465 | 4.815975 | 1.203994 | 0.02755217 | 0.002894713 | 0.07509658 | 0.01877414 | 0.05328509 | 1.662867 | 0.01205059 | 4.532332 | 1.133083
353214 | opt7ComponentBayesianLive-0019-19 | Complete | 5.03 | 0.75 | 1.5 | 0.75 | 0.75 | 0 | 1.25 | 2023-10-15 09:04 | PlateAgilent 9_Vial4 | 0.772501 | 94.91556 | 3.093499 | 0.04690667 | 8.431684 | 2.107921 | 0.02308139 | 0.002974358 | 0.06291096 | 0.01572774 | 0.02722912 | 1.940627 | 0.01210818 | 5.289401 | 1.32235
353215 | opt7ComponentBayesianLive-0019-20 | Complete | 4.53 | 0.75 | 1.5 | 0.75 | 0.75 | 0 | 1.25 | 2023-10-15 09:16 | PlateAgilent 9_Vial5 | 0.772501 | 95.43379 | 2.781357 | 0.03815023 | 7.580905 | 1.895226 | 0.0222696 | 0.002892569 | 0.06069832 | 0.01517458 | 0.02861377 | 1.733969 | 0.0140778 | 4.726131 | 1.181533
353216 | opt7ComponentBayesianLive-0019-21 | Complete | 4.5 | 0.5 | 1.5 | 0.75 | 0.75 | 0 | 1.5 | 2023-10-15 09:28 | PlateAgilent 9_Vial6 | 0.764027 | 96.24429 | 2.183025 | 0.03572501 | 5.950083 | 1.487521 | 0.02213425 | 0.003387258 | 0.06032943 | 0.01508236 | 0.02879406 | 1.521759 | 0.01119347 | 4.147726 | 1.036932
353217 | opt7ComponentBayesianLive-0019-22 | Complete | 4.94 | 0.5 | 1.5 | 0.75 | 0.75 | 0 | 1.5 | 2023-10-15 09:40 | PlateAgilent 9_Vial7 | 0.764027 | 95.62902 | 2.533909 | 0.03774694 | 6.906458 | 1.726614 | 0.02214516 | 0.003094882 | 0.06035915 | 0.01508979 | 0.0298854 | 1.785045 | 0.01179891 | 4.865343 | 1.216336
353218 | opt7ComponentBayesianLive-0019-23 | Complete | 4.98 | 2 | 1 | 1.75 | 0.25 | 0 | 0 | 2023-10-15 09:52 | PlateAgilent 9_Vial8 | 0.792002 | 93.20461 | 3.317683 | 0.05165295 | 9.042723 | 2.260681 | 0.02272621 | 0.002556516 | 0.06194287 | 0.01548572 | 0.02663629 | 3.428344 | 0.02838806 | 9.344342 | 2.336085
353219 | opt7ComponentBayesianLive-0019-24 | Complete | 4.49 | 2 | 1 | 1.75 | 0.25 | 0 | 0 | 2023-10-15 10:04 | PlateAgilent 9_Vial9 | 0.789152 | 93.29036 | 3.365245 | 0.05932194 | 9.172359 | 2.29309 | 0.02245841 | 0.002100149 | 0.06121295 | 0.01530324 | 0.02719475 | 3.294737 | 0.02380909 | 8.980181 | 2.245045
353220 | opt7ComponentBayesianLive-0019-25 | Complete | 4.48 | 2.75 | 1 | 1 | 0.25 | 0 | 0 | 2023-10-15 10:16 | PlateAgilent 9_Vial10 | 0.777977 | 93.72886 | 3.444148 | 0.0537998 | 9.387418 | 2.346854 | 0.02125492 | 0.00185643 | 0.05793271 | 0.01448318 | 0.02531919 | 2.780413 | 0.02677796 | 7.578333 | 1.894583
353221 | opt7ComponentBayesianLive-0019-26 | Complete | 4.45 | 0.25 | 1.5 | 0.75 | 0.5 | 0 | 2 | 2023-10-15 10:28 | PlateAgilent 9_Vial11 | 0.750151 | 96.15239 | 2.223008 | 0.03400038 | 6.05906 | 1.514765 | 0.02130496 | 0.002441639 | 0.0580691 | 0.01451727 | 0.03020212 | 1.5731 | 0.01099475 | 4.287662 | 1.071915
353222 | opt7ComponentBayesianLive-0019-27 | Complete | 4.95 | 0.25 | 1.25 | 1.75 | 0.5 | 0 | 1.25 | 2023-10-15 10:40 | PlateAgilent 9_Vial12 | 0.764027 | 95.18053 | 2.331429 | 0.0330599 | 6.354574 | 1.588643 | 0.02144162 | 0.002591152 | 0.05844157 | 0.01461039 | 0.0309223 | 2.435678 | 0.01638921 | 6.638718 | 1.659679
353223 | opt7ComponentBayesianLive-0019-28 | Complete | 4.42 | 0.25 | 1.25 | 1.75 | 0.5 | 0 | 1.25 | 2023-10-15 10:52 | PlateAgilent 9_Vial13 | 0.766876 | 94.97826 | 2.420579 | 0.04537866 | 6.597564 | 1.649391 | 0.02140611 | 0.002639516 | 0.05834479 | 0.0145862 | 0.03056972 | 2.549186 | 0.0173339 | 6.948097 | 1.737024
353224 | opt7ComponentBayesianLive-0019-29 | Complete | 3.01 | 2 | 0 | 0 | 3 | 0 | 0 | 2023-10-15 11:04 | PlateAgilent 9_Vial14 | 0.738961 | 98.48829 | 1.331954 | 0.02018212 | 3.630391 | 0.9075979 | 0.02066416 | 0.003543076 | 0.05632253 | 0.01408063 | 0.03131193 | 0.1277812 | 0.00294215 | 0.3482823 | 0.08707057
353225 | opt7ComponentBayesianLive-0019-30 | Complete | 3.01 | 2 | 0 | 0 | 3 | 0 | 0 | 2023-10-15 11:16 | PlateAgilent 9_Vial15 | 0.736201 | 98.59067 | 1.188058 | 0.01809733 | 3.238188 | 0.809547 | 0.02091366 | 0.002905513 | 0.05700256 | 0.01425064 | 0.04178165 | 0.1585747 | 0.002709649 | 0.4322135 | 0.1080534