## Output
form_id | form_name | form_status | 10_Pt/TiO2 | 20_Xylose-0.25M | 21_NaOH-0.5M | 22_CitricAcid-0.5M | 23_AcidYellow73 | water | 24_AcidViolet43 | form_datetime | sample_name | Baratron_Avg | calc_%_N2_Avg | calc_%_H2_Avg | calc_%_H2_2STD | calc_%_H2_umol | calc_%_H2_umol/h | calc_%_O2_Avg | calc_%_O2_2STD | calc_%_O2_umol | calc_%_O2_umol/h | calc_%_Ar_Avg | calc_%_CO2_Avg | calc_%_CO2_2STD | calc_%_CO2_umol | calc_%_CO2_umol/h
353226 | opt7ComponentBayesianLive-0020-1 | Complete | 4.47 | 0.25 | 1.75 | 2.25 | 0 | 0.75 | 0 | 2023-10-15 12:03 | PlateAgilent 10_Vial1 | 0.764027 | 95.70907 | 1.698919 | 0.03287197 | 4.630596 | 1.157649 | 0.02844259 | 0.00143571 | 0.07752352 | 0.01938088 | 0.05446423 | 2.5091 | 0.01320789 | 6.838837 | 1.709709
353227 | opt7ComponentBayesianLive-0020-2 | Complete | 4.55 | 0.25 | 1.75 | 2.25 | 0.25 | 0.5 | 0 | 2023-10-15 12:15 | PlateAgilent 10_Vial2 | 0.761326 | 95.92267 | 1.941894 | 0.02730766 | 5.292853 | 1.323213 | 0.02441757 | 0.002967723 | 0.06655285 | 0.01663821 | 0.03825088 | 2.072768 | 0.01534442 | 5.649566 | 1.412392
353228 | opt7ComponentBayesianLive-0020-3 | Complete | 4.97 | 3 | 0.25 | 0.5 | 0.75 | 0.5 | 0 | 2023-10-15 12:27 | PlateAgilent 10_Vial3 | 0.775201 | 96.34619 | 2.066596 | 0.02738753 | 5.632742 | 1.408185 | 0.02204092 | 0.002710773 | 0.06007504 | 0.01501876 | 0.02996953 | 1.535204 | 0.01331473 | 4.184374 | 1.046093
353229 | opt7ComponentBayesianLive-0020-4 | Complete | 4.39 | 3 | 0.25 | 0.5 | 0.75 | 0.5 | 0 | 2023-10-15 12:39 | PlateAgilent 10_Vial4 | 0.772501 | 95.7068 | 2.465925 | 0.0348894 | 6.72116 | 1.68029 | 0.02152225 | 0.002458513 | 0.05866135 | 0.01466534 | 0.02668025 | 1.779073 | 0.01317248 | 4.849067 | 1.212267
353230 | opt7ComponentBayesianLive-0020-5 | Complete | 4.47 | 0.25 | 1.75 | 2.25 | 0.5 | 0.25 | 0 | 2023-10-15 12:51 | PlateAgilent 10_Vial5 | 0.758476 | 94.61949 | 2.907357 | 0.0495986 | 7.924331 | 1.981083 | 0.02191862 | 0.002370759 | 0.05974169 | 0.01493542 | 0.03032022 | 2.420916 | 0.01696026 | 6.598481 | 1.64962
353231 | opt7ComponentBayesianLive-0020-6 | Complete | 5.05 | 3 | 0.25 | 0.5 | 0.25 | 1 | 0 | 2023-10-15 13:03 | PlateAgilent 10_Vial6 | 0.758476 | 95.65563 | 2.391911 | 0.03466286 | 6.519426 | 1.629856 | 0.0210938 | 0.002604593 | 0.05749356 | 0.01437339 | 0.02615773 | 1.905208 | 0.01346743 | 5.192861 | 1.298215
353232 | opt7ComponentBayesianLive-0020-7 | Complete | 4.97 | 3 | 0.25 | 0.5 | 0.5 | 0.75 | 0 | 2023-10-15 13:15 | PlateAgilent 10_Vial7 | 0.764027 | 95.52157 | 2.502389 | 0.03733353 | 6.820547 | 1.705137 | 0.02057081 | 0.001846275 | 0.05606809 | 0.01401702 | 0.02534704 | 1.930126 | 0.01922536 | 5.260777 | 1.315194
353233 | opt7ComponentBayesianLive-0020-8 | Complete | 4.37 | 3 | 0.25 | 0.5 | 0.25 | 1 | 0 | 2023-10-15 13:27 | PlateAgilent 10_Vial8 | 0.761326 | 95.33034 | 2.611944 | 0.03899932 | 7.119151 | 1.779788 | 0.02032489 | 0.002645849 | 0.0553978 | 0.01384945 | 0.02559423 | 2.011794 | 0.01644483 | 5.483373 | 1.370843
353234 | opt7ComponentBayesianLive-0020-9 | Complete | 4.95 | 3 | 0.25 | 0.5 | 0 | 1.25 | 0 | 2023-10-15 13:39 | PlateAgilent 10_Vial9 | 0.755701 | 95.91768 | 2.307075 | 0.03916765 | 6.288197 | 1.572049 | 0.0205731 | 0.003371466 | 0.05607433 | 0.01401858 | 0.02646289 | 1.728208 | 0.009003606 | 4.710428 | 1.177607
353235 | opt7ComponentBayesianLive-0020-10 | Complete | 4.49 | 3 | 0.25 | 0.5 | 0 | 1.25 | 0 | 2023-10-15 13:51 | PlateAgilent 10_Vial10 | 0.758476 | 95.16019 | 2.75179 | 0.03854927 | 7.500318 | 1.87508 | 0.02044402 | 0.002977283 | 0.05572251 | 0.01393063 | 0.02789119 | 2.039689 | 0.0183447 | 5.559405 | 1.389851
353236 | opt7ComponentBayesianLive-0020-11 | Complete | 4.93 | 0.5 | 1.5 | 2 | 0.5 | 0.5 | 0 | 2023-10-15 14:03 | PlateAgilent 10_Vial11 | 0.758476 | 95.2912 | 2.421903 | 0.03970908 | 6.601171 | 1.650293 | 0.0202378 | 0.002072232 | 0.05516044 | 0.01379011 | 0.0298759 | 2.236779 | 0.01844785 | 6.096597 | 1.524149
353237 | opt7ComponentBayesianLive-0020-12 | Complete | 4.98 | 0.5 | 1.5 | 2 | 0 | 1 | 0 | 2023-10-15 14:14 | PlateAgilent 10_Vial12 | 0.755701 | 95.44774 | 2.278347 | 0.04131177 | 6.209893 | 1.552473 | 0.0202327 | 0.002383657 | 0.05514652 | 0.01378663 | 0.0310975 | 2.222586 | 0.01763717 | 6.057912 | 1.514478
353238 | opt7ComponentBayesianLive-0020-13 | Complete | 4.96 | 0.5 | 1.5 | 2 | 0.25 | 0.75 | 0 | 2023-10-15 14:26 | PlateAgilent 10_Vial13 | 0.758476 | 95.16436 | 2.497428 | 0.04318645 | 6.807023 | 1.701756 | 0.02065031 | 0.001929058 | 0.05628477 | 0.01407119 | 0.03165624 | 2.285902 | 0.01912309 | 6.230487 | 1.557622
353239 | opt7ComponentBayesianLive-0020-14 | Complete | 3.01 | 2 | 0 | 0 | 0 | 3 | 0 | 2023-10-15 14:38 | PlateAgilent 10_Vial14 | 0.730606 | 98.53492 | 1.28436 | 0.01927879 | 3.500669 | 0.8751673 | 0.01937648 | 0.002840594 | 0.05281279 | 0.0132032 | 0.03222752 | 0.1291194 | 0.003299602 | 0.3519296 | 0.0879824
353240 | opt7ComponentBayesianLive-0020-15 | Complete | 2.98 | 2 | 0 | 0 | 0 | 3 | 0 | 2023-10-15 14:50 | PlateAgilent 10_Vial15 | 0.722266 | 98.86029 | 0.9089524 | 0.01303816 | 2.477453 | 0.6193633 | 0.02078974 | 0.002732 | 0.0566648 | 0.0141662 | 0.04687328 | 0.1630964 | 0.002069501 | 0.4445377 | 0.1111344
353241 | opt7ComponentBayesianLive-0020-16 | Complete | 4.53 | 3.75 | 0.25 | 0.5 | 0 | 0.5 | 0 | 2023-10-15 16:03 | PlateAgilent 11_Vial1 | 0.738961 | 96.88028 | 1.252489 | 0.01580051 | 3.4138 | 0.85345 | 0.03094273 | 0.003064668 | 0.08433794 | 0.02108449 | 0.05238584 | 1.783902 | 0.01346003 | 4.862227 | 1.215557
353242 | opt7ComponentBayesianLive-0020-17 | Complete | 4.51 | 0.25 | 1.5 | 2 | 0.25 | 1 | 0 | 2023-10-15 16:15 | PlateAgilent 11_Vial2 | 0.747346 | 95.50505 | 2.121474 | 0.03095826 | 5.78232 | 1.44558 | 0.02650612 | 0.002714345 | 0.07224543 | 0.01806136 | 0.03778205 | 2.309188 | 0.02546456 | 6.293956 | 1.573489
353243 | opt7ComponentBayesianLive-0020-18 | Complete | 4.97 | 0.25 | 1.5 | 2 | 0 | 1.25 | 0 | 2023-10-15 16:27 | PlateAgilent 11_Vial3 | 0.750151 | 94.92167 | 2.447469 | 0.02835014 | 6.670857 | 1.667714 | 0.02516009 | 0.003391906 | 0.0685767 | 0.01714417 | 0.03594474 | 2.569761 | 0.02655619 | 7.004175 | 1.751044
353244 | opt7ComponentBayesianLive-0020-19 | Complete | 5.08 | 0.25 | 1.5 | 2 | 0.75 | 0.5 | 0 | 2023-10-15 16:39 | PlateAgilent 11_Vial4 | 0.761326 | 93.88886 | 3.083669 | 0.0542114 | 8.404891 | 2.101223 | 0.024198 | 0.003411852 | 0.0659544 | 0.0164886 | 0.03238802 | 2.970885 | 0.02402188 | 8.097486 | 2.024371
353245 | opt7ComponentBayesianLive-0020-20 | Complete | 4.94 | 0.25 | 1.5 | 2 | 0.25 | 1 | 0 | 2023-10-15 16:50 | PlateAgilent 11_Vial5 | 0.766876 | 93.53683 | 3.371172 | 0.05087654 | 9.188513 | 2.297128 | 0.02318178 | 0.002979125 | 0.06318457 | 0.01579614 | 0.03204148 | 3.036775 | 0.02279091 | 8.277075 | 2.069269
353246 | opt7ComponentBayesianLive-0020-21 | Complete | 4.55 | 0.25 | 1.5 | 2 | 0 | 1.25 | 0 | 2023-10-15 17:02 | PlateAgilent 11_Vial6 | 0.747346 | 94.80332 | 2.537379 | 0.03451212 | 6.915916 | 1.728979 | 0.0226067 | 0.003319849 | 0.06161714 | 0.01540428 | 0.03200009 | 2.604694 | 0.01652965 | 7.09939 | 1.774848
353247 | opt7ComponentBayesianLive-0020-22 | Complete | 4.94 | 0.25 | 1.5 | 2 | 0.5 | 0.75 | 0 | 2023-10-15 17:14 | PlateAgilent 11_Vial7 | 0.761326 | 94.29244 | 2.818002 | 0.04617837 | 7.680784 | 1.920196 | 0.02252704 | 0.003139401 | 0.06140001 | 0.01535 | 0.03235257 | 2.834683 | 0.02259097 | 7.726252 | 1.931563
353248 | opt7ComponentBayesianLive-0020-23 | Complete | 4.89 | 0.25 | 1.5 | 2 | 0 | 0.25 | 1 | 2023-10-15 17:26 | PlateAgilent 11_Vial8 | 0.758476 | 94.21467 | 2.750707 | 0.04088603 | 7.497364 | 1.874341 | 0.02214175 | 0.003374065 | 0.06034987 | 0.01508747 | 0.02997957 | 2.982497 | 0.02321513 | 8.129136 | 2.032284
353249 | opt7ComponentBayesianLive-0020-24 | Complete | 4.5 | 0.25 | 1.5 | 2 | 1 | 0.25 | 0 | 2023-10-15 17:38 | PlateAgilent 11_Vial9 | 0.766876 | 93.12517 | 3.388381 | 0.04618896 | 9.235418 | 2.308855 | 0.02196286 | 0.003403058 | 0.05986228 | 0.01496557 | 0.03034628 | 3.434141 | 0.02918853 | 9.360141 | 2.340035
353250 | opt7ComponentBayesianLive-0020-25 | Complete | 4.52 | 0.25 | 1.5 | 2 | 0.75 | 0.5 | 0 | 2023-10-15 17:49 | PlateAgilent 11_Vial10 | 0.764027 | 93.37516 | 3.415578 | 0.05662352 | 9.309546 | 2.327386 | 0.02182233 | 0.002855929 | 0.05947926 | 0.01486981 | 0.0309812 | 3.156462 | 0.02676792 | 8.603298 | 2.150824
353251 | opt7ComponentBayesianLive-0020-26 | Complete | 4.49 | 0.25 | 1.5 | 2 | 0 | 0.25 | 1 | 2023-10-15 18:01 | PlateAgilent 11_Vial11 | 0.744541 | 95.23533 | 2.298008 | 0.03529515 | 6.263482 | 1.56587 | 0.02203783 | 0.003178469 | 0.06006662 | 0.01501666 | 0.03127268 | 2.413354 | 0.02940762 | 6.57787 | 1.644467
353252 | opt7ComponentBayesianLive-0020-27 | Complete | 4.38 | 1.25 | 1.5 | 2 | 0 | 0.25 | 0 | 2023-10-15 18:13 | PlateAgilent 11_Vial12 | 0.761326 | 94.1631 | 2.949027 | 0.05047661 | 8.037908 | 2.009477 | 0.02160755 | 0.002947443 | 0.05889383 | 0.01472346 | 0.02995034 | 2.836312 | 0.01761549 | 7.730691 | 1.932673
353253 | opt7ComponentBayesianLive-0020-28 | Complete | 4.52 | 0.25 | 1.5 | 2 | 0.5 | 0.75 | 0 | 2023-10-15 18:25 | PlateAgilent 11_Vial13 | 0.761326 | 94.06236 | 2.959012 | 0.05315038 | 8.065125 | 2.016281 | 0.02158939 | 0.003053246 | 0.05884435 | 0.01471109 | 0.03136506 | 2.925672 | 0.02361362 | 7.974253 | 1.993563
353254 | opt7ComponentBayesianLive-0020-29 | Complete | 2.96 | 2 | 0 | 0 | 0 | 3 | 0 | 2023-10-15 18:37 | PlateAgilent 11_Vial14 | 0.722266 | 98.45299 | 1.357786 | 0.01713182 | 3.7008 | 0.9252 | 0.02015762 | 0.003630592 | 0.05494187 | 0.01373547 | 0.03147336 | 0.1375929 | 0.002716969 | 0.375025 | 0.09375626
353255 | opt7ComponentBayesianLive-0020-30 | Complete | 2.97 | 2 | 0 | 0 | 0 | 3 | 0 | 2023-10-15 18:49 | PlateAgilent 11_Vial15 | 0.713881 | 98.65557 | 1.104679 | 0.0166303 | 3.010929 | 0.7527323 | 0.02043451 | 0.003382805 | 0.05569658 | 0.01392414 | 0.04692368 | 0.1723926 | 0.003365514 | 0.4698757 | 0.1174689