## Output
form_id | form_name | form_status | 10_Pt/TiO2 | 20_Xylose-0.25M | 21_NaOH-0.5M | 22_CitricAcid-0.5M | water | 23_AcidYellow73 | 24_AcidViolet43 | 25_AcidGreen1 | form_datetime | sample_name | Baratron_Avg | calc_%_N2_Avg | calc_%_H2_Avg | calc_%_H2_2STD | calc_%_H2_umol | calc_%_H2_umol/h | calc_%_O2_Avg | calc_%_O2_2STD | calc_%_O2_umol | calc_%_O2_umol/h | calc_%_Ar_Avg | calc_%_CO2_Avg | calc_%_CO2_2STD | calc_%_CO2_umol | calc_%_CO2_umol/h
353256 | opt7ComponentBayesianLive-0021-1 | Complete | 4.5 | 3.25 | 0.5 | 0.75 | 0.5 | 0 | 0 | 0 | 2023-10-15 19:55 | PlateAgilent 13_Vial1 | 0.738961 | 95.96384 | 1.733309 | 0.03099779 | 4.72433 | 1.181082 | 0.02940063 | 0.001920858 | 0.08013475 | 0.02003369 | 0.05124816 | 2.222199 | 0.01777651 | 6.056857 | 1.514214
353257 | opt7ComponentBayesianLive-0021-2 | Complete | 5 | 3.25 | 0.5 | 0.75 | 0.5 | 0 | 0 | 0 | 2023-10-15 20:07 | PlateAgilent 13_Vial2 | 0.747346 | 95.32296 | 2.479257 | 0.03711957 | 6.757497 | 1.689374 | 0.02480675 | 0.002347728 | 0.06761363 | 0.01690341 | 0.03405372 | 2.138919 | 0.02077095 | 5.829868 | 1.457467
353258 | opt7ComponentBayesianLive-0021-3 | Complete | 4.47 | 0.5 | 1.75 | 2.25 | 0.5 | 0 | 0 | 0 | 2023-10-15 20:19 | PlateAgilent 13_Vial3 | 0.744541 | 95.30379 | 2.330342 | 0.04125394 | 6.351613 | 1.587903 | 0.02368322 | 0.002541057 | 0.0645513 | 0.01613783 | 0.03522814 | 2.306953 | 0.01966147 | 6.287862 | 1.571966
353259 | opt7ComponentBayesianLive-0021-4 | Complete | 5 | 0.5 | 1.5 | 0.75 | 2.25 | 0 | 0 | 0 | 2023-10-15 20:31 | PlateAgilent 13_Vial4 | 0.741766 | 95.18927 | 2.889049 | 0.04509734 | 7.874433 | 1.968608 | 0.02212015 | 0.002986997 | 0.06029099 | 0.01507275 | 0.03361081 | 1.865949 | 0.014214 | 5.085857 | 1.271464
353260 | opt7ComponentBayesianLive-0021-5 | Complete | 4.47 | 0.75 | 1.75 | 2.25 | 0.25 | 0 | 0 | 0 | 2023-10-15 20:42 | PlateAgilent 13_Vial5 | 0.744541 | 94.88005 | 2.662065 | 0.04141057 | 7.255761 | 1.81394 | 0.02193704 | 0.003371359 | 0.05979191 | 0.01494798 | 0.03242713 | 2.40352 | 0.01558179 | 6.551068 | 1.637767
353261 | opt7ComponentBayesianLive-0021-6 | Complete | 4.94 | 0.5 | 1.5 | 0.75 | 2 | 0.25 | 0 | 0 | 2023-10-15 20:54 | PlateAgilent 13_Vial6 | 0.736201 | 95.71004 | 2.594129 | 0.03804788 | 7.070595 | 1.767649 | 0.02150255 | 0.003402863 | 0.05860765 | 0.01465191 | 0.03250981 | 1.641821 | 0.01163844 | 4.474969 | 1.118742
353262 | opt7ComponentBayesianLive-0021-7 | Complete | 4.99 | 3.5 | 0.5 | 0.75 | 0.25 | 0 | 0 | 0 | 2023-10-15 21:06 | PlateAgilent 13_Vial7 | 0.750151 | 95.53109 | 2.442453 | 0.04102418 | 6.657183 | 1.664296 | 0.02015965 | 0.002634185 | 0.05494743 | 0.01373686 | 0.02532851 | 1.980972 | 0.01076549 | 5.399364 | 1.349841
353263 | opt7ComponentBayesianLive-0021-8 | Complete | 4.49 | 3.5 | 0.5 | 0.75 | 0.25 | 0 | 0 | 0 | 2023-10-15 21:18 | PlateAgilent 13_Vial8 | 0.750151 | 95.10347 | 2.696438 | 0.04482387 | 7.34945 | 1.837362 | 0.01985522 | 0.001941357 | 0.05411766 | 0.01352941 | 0.02575697 | 2.154481 | 0.02048211 | 5.872283 | 1.468071
353264 | opt7ComponentBayesianLive-0021-9 | Complete | 4.48 | 1 | 1.5 | 2.25 | 0.25 | 0 | 0 | 0 | 2023-10-15 21:30 | PlateAgilent 13_Vial9 | 0.747346 | 94.7352 | 2.721127 | 0.03973229 | 7.416742 | 1.854185 | 0.01988904 | 0.002184092 | 0.05420983 | 0.01355246 | 0.0308371 | 2.49295 | 0.01872167 | 6.79482 | 1.698705
353265 | opt7ComponentBayesianLive-0021-10 | Complete | 4.98 | 0.5 | 1.5 | 0.75 | 0.5 | 0 | 1.75 | 0 | 2023-10-15 21:42 | PlateAgilent 13_Vial10 | 0.736201 | 95.65097 | 2.640221 | 0.04422257 | 7.196222 | 1.799055 | 0.01961275 | 0.002726382 | 0.05345678 | 0.01336419 | 0.02984583 | 1.65935 | 0.01052174 | 4.522746 | 1.130687
353266 | opt7ComponentBayesianLive-0021-11 | Complete | 4.5 | 0.75 | 1.25 | 2 | 0.75 | 0 | 0 | 0.25 | 2023-10-15 21:54 | PlateAgilent 13_Vial11 | 0.741766 | 95.60713 | 2.165753 | 0.02970244 | 5.903007 | 1.475752 | 0.01953251 | 0.002686127 | 0.05323808 | 0.01330952 | 0.03086561 | 2.176722 | 0.02710322 | 5.932905 | 1.483226
353267 | opt7ComponentBayesianLive-0021-12 | Complete | 4.59 | 0.5 | 1.5 | 0.75 | 0.5 | 0 | 1.75 | 0 | 2023-10-15 22:06 | PlateAgilent 13_Vial12 | 0.733411 | 96.3447 | 2.121245 | 0.03636695 | 5.781694 | 1.445424 | 0.01949466 | 0.00286748 | 0.05313492 | 0.01328373 | 0.03037756 | 1.484178 | 0.008039076 | 4.045296 | 1.011324
353268 | opt7ComponentBayesianLive-0021-13 | Complete | 4.53 | 2.75 | 0 | 1 | 1.25 | 0 | 0 | 0 | 2023-10-15 22:18 | PlateAgilent 13_Vial13 | 0.747346 | 95.30204 | 2.607985 | 0.0365289 | 7.108359 | 1.77709 | 0.01965404 | 0.001742379 | 0.05356933 | 0.01339233 | 0.02889208 | 2.04143 | 0.0173744 | 5.564149 | 1.391037
353269 | opt7ComponentBayesianLive-0021-14 | Complete | 2.87 | 2 | 0 | 0 | 3 | 0 | 0 | 0 | 2023-10-15 22:30 | PlateAgilent 13_Vial14 | 0.711091 | 98.58609 | 1.2393 | 0.01662073 | 3.377852 | 0.8444631 | 0.0188999 | 0.00366329 | 0.05151382 | 0.01287846 | 0.03315521 | 0.1225596 | 0.00154446 | 0.3340501 | 0.08351253
353270 | opt7ComponentBayesianLive-0021-15 | Complete | 2.99 | 2 | 0 | 0 | 3 | 0 | 0 | 0 | 2023-10-15 22:42 | PlateAgilent 13_Vial15 | 0.708271 | 98.81076 | 0.9592157 | 0.01358367 | 2.614452 | 0.6536129 | 0.01913908 | 0.002302235 | 0.05216575 | 0.01304144 | 0.04648322 | 0.1644055 | 0.004850794 | 0.4481059 | 0.1120265
353271 | opt7ComponentBayesianLive-0021-16 | Complete | 5.07 | 0.25 | 1.25 | 3 | 0.5 | 0 | 0 | 0 | 2023-10-15 23:36 | PlateAgilent 14_Vial1 | 0.736201 | 95.64168 | 1.792923 | 0.02894939 | 4.886817 | 1.221704 | 0.02683602 | 0.002158209 | 0.07314462 | 0.01828615 | 0.05528322 | 2.483273 | 0.01689389 | 6.768443 | 1.692111
353272 | opt7ComponentBayesianLive-0021-17 | Complete | 4.52 | 3.5 | 0.25 | 0.75 | 0.5 | 0 | 0 | 0 | 2023-10-15 23:48 | PlateAgilent 14_Vial2 | 0.750151 | 95.73742 | 2.277803 | 0.03640081 | 6.208412 | 1.552103 | 0.02275938 | 0.002786975 | 0.06203329 | 0.01550832 | 0.03274522 | 1.929271 | 0.0159866 | 5.258449 | 1.314612
353273 | opt7ComponentBayesianLive-0021-18 | Complete | 5.11 | 3.5 | 0.25 | 0.75 | 0.5 | 0 | 0 | 0 | 2023-10-16 | PlateAgilent 14_Vial3 | 0.750151 | 94.99814 | 2.733566 | 0.04449885 | 7.450646 | 1.862661 | 0.02097017 | 0.002806334 | 0.05715658 | 0.01428914 | 0.0295875 | 2.217737 | 0.02034891 | 6.044694 | 1.511173
353274 | opt7ComponentBayesianLive-0021-19 | Complete | 4.61 | 3.5 | 0.25 | 1 | 0.25 | 0 | 0 | 0 | 2023-10-16 00:12 | PlateAgilent 14_Vial4 | 0.755701 | 94.96818 | 2.74838 | 0.04311852 | 7.491021 | 1.872755 | 0.02070312 | 0.002073899 | 0.0564287 | 0.01410718 | 0.0275173 | 2.235216 | 0.01697241 | 6.092335 | 1.523084
353275 | opt7ComponentBayesianLive-0021-20 | Complete | 5.02 | 3.5 | 0.25 | 1 | 0.25 | 0 | 0 | 0 | 2023-10-16 00:24 | PlateAgilent 14_Vial5 | 0.750151 | 94.4937 | 3.118004 | 0.05076401 | 8.498474 | 2.124619 | 0.0199935 | 0.002702977 | 0.05449457 | 0.01362364 | 0.02741635 | 2.340885 | 0.01501092 | 6.380348 | 1.595087
353276 | opt7ComponentBayesianLive-0021-21 | Complete | 4.52 | 3.75 | 0 | 1 | 0.25 | 0 | 0 | 0 | 2023-10-16 00:36 | PlateAgilent 14_Vial6 | 0.747346 | 95.50389 | 2.499339 | 0.03782773 | 6.812234 | 1.703059 | 0.01951396 | 0.002880292 | 0.05318751 | 0.01329688 | 0.02691044 | 1.950346 | 0.01300222 | 5.31589 | 1.328973
353277 | opt7ComponentBayesianLive-0021-22 | Complete | 5.54 | 3.75 | 0 | 1 | 0.25 | 0 | 0 | 0 | 2023-10-16 00:47 | PlateAgilent 14_Vial7 | 0.755701 | 94.46531 | 3.055903 | 0.0458386 | 8.329211 | 2.082303 | 0.01943118 | 0.002750104 | 0.05296188 | 0.01324047 | 0.02595003 | 2.433403 | 0.02218463 | 6.632518 | 1.658129
353278 | opt7ComponentBayesianLive-0021-23 | Complete | 3.12 | 0.75 | 1.5 | 2.25 | 0.5 | 0 | 0 | 0 | 2023-10-16 00:59 | PlateAgilent 14_Vial8 | 0.750151 | 95.10961 | 2.330033 | 0.03341499 | 6.350769 | 1.587692 | 0.01955824 | 0.002796066 | 0.0533082 | 0.01332705 | 0.02919082 | 2.511611 | 0.02213833 | 6.845681 | 1.71142
353279 | opt7ComponentBayesianLive-0021-24 | Complete | 5.12 | 1 | 1.5 | 2 | 0.5 | 0 | 0 | 0 | 2023-10-16 01:11 | PlateAgilent 14_Vial9 | 0.772501 | 92.53194 | 3.763472 | 0.06911343 | 10.25777 | 2.564443 | 0.02030776 | 0.003792105 | 0.05535112 | 0.01383778 | 0.02912507 | 3.655155 | 0.01999522 | 9.96254 | 2.490635
353280 | opt7ComponentBayesianLive-0021-25 | Complete | 4.96 | 0.25 | 1.5 | 2.25 | 0.25 | 0 | 0.75 | 0 | 2023-10-16 01:23 | PlateAgilent 14_Vial10 | 0.752926 | 93.99869 | 3.01113 | 0.05222978 | 8.207178 | 2.051794 | 0.01957275 | 0.003221822 | 0.05334776 | 0.01333694 | 0.0295146 | 2.941096 | 0.01651646 | 8.016293 | 2.004073
353281 | opt7ComponentBayesianLive-0021-26 | Complete | 4.33 | 0.25 | 1.25 | 3.25 | 0.25 | 0 | 0 | 0 | 2023-10-16 01:35 | PlateAgilent 14_Vial11 | 0.744541 | 95.01138 | 2.499225 | 0.03993757 | 6.811921 | 1.70298 | 0.01944844 | 0.002713148 | 0.05300894 | 0.01325223 | 0.03237958 | 2.437566 | 0.02113333 | 6.643864 | 1.660966
353282 | opt7ComponentBayesianLive-0021-27 | Complete | 1.4 | 0.25 | 2 | 2.5 | 0.25 | 0 | 0 | 0 | 2023-10-16 01:47 | PlateAgilent 14_Vial12 | 0.725041 | 96.90144 | 1.211999 | 0.4184683 | 3.303441 | 0.8258604 | 0.01963062 | 0.002805719 | 0.05350548 | 0.01337637 | 0.03261794 | 1.834311 | 0.006858587 | 4.999624 | 1.249906
353283 | opt7ComponentBayesianLive-0021-28 | Complete | 4.31 | 0.25 | 3 | 1.5 | 0.25 | 0 | 0 | 0 | 2023-10-16 01:59 | PlateAgilent 14_Vial13 | 0.755701 | 93.33752 | 3.952117 | 0.06109678 | 10.77194 | 2.692986 | 0.01890026 | 0.002283117 | 0.05151482 | 0.0128787 | 0.03047491 | 2.660991 | 0.02424006 | 7.252833 | 1.813208
353284 | opt7ComponentBayesianLive-0021-29 | Complete | 2.93 | 2 | 0 | 0 | 3 | 0 | 0 | 0 | 2023-10-16 02:11 | PlateAgilent 14_Vial14 | 0.711091 | 98.54845 | 1.278241 | 0.01720929 | 3.483991 | 0.8709976 | 0.01762512 | 0.002695501 | 0.04803927 | 0.01200982 | 0.03094452 | 0.1247388 | 0.003476238 | 0.3399899 | 0.08499747
353285 | opt7ComponentBayesianLive-0021-30 | Complete | 2.9 | 2 | 0 | 0 | 3 | 0 | 0 | 0 | 2023-10-16 02:23 | PlateAgilent 14_Vial15 | 0.699946 | 98.78872 | 0.9862598 | 0.01393029 | 2.688163 | 0.6720408 | 0.01782575 | 0.004509153 | 0.0485861 | 0.01214652 | 0.04545683 | 0.1617329 | 0.002386769 | 0.4408214 | 0.1102053