## Output
form_id | form_name | form_status | 10_Pt/TiO2 | 20_Xylose-0.25M | 21_NaOH-0.5M | 22_CitricAcid-0.5M | water | 23_AcidYellow73 | form_datetime | sample_name | Baratron_Avg | calc_%_N2_Avg | calc_%_H2_Avg | calc_%_H2_2STD | calc_%_H2_umol | calc_%_H2_umol/h | calc_%_O2_Avg | calc_%_O2_2STD | calc_%_O2_umol | calc_%_O2_umol/h | calc_%_Ar_Avg | calc_%_CO2_Avg | calc_%_CO2_2STD | calc_%_CO2_umol | calc_%_CO2_umol/h
353286 | opt7ComponentBayesianLive-0022-1 | Complete | 4.85 | 2.25 | 1 | 1.5 | 0.25 | 0 | 2023-10-16 03:29 | PlateAgilent 16_Vial1 | 0.744541 | 95.88336 | 1.735971 | 0.03324333 | 4.731587 | 1.182897 | 0.0267357 | 0.002053813 | 0.07287118 | 0.0182178 | 0.05090302 | 2.303027 | 0.01801844 | 6.277162 | 1.569291
353287 | opt7ComponentBayesianLive-0022-2 | Complete | 4.41 | 2.25 | 1 | 1.5 | 0.25 | 0 | 2023-10-16 03:40 | PlateAgilent 16_Vial2 | 0.738961 | 95.65125 | 2.2331 | 0.04213707 | 6.086567 | 1.521642 | 0.02241582 | 0.002785254 | 0.06109687 | 0.01527422 | 0.03488993 | 2.058341 | 0.01259407 | 5.610241 | 1.40256
353288 | opt7ComponentBayesianLive-0022-3 | Complete | 4.44 | 2.75 | 0.75 | 1 | 0.5 | 0 | 2023-10-16 03:52 | PlateAgilent 16_Vial3 | 0.744541 | 95.42421 | 2.496186 | 0.04080655 | 6.803638 | 1.70091 | 0.02115163 | 0.00270639 | 0.05765119 | 0.0144128 | 0.02928173 | 2.029169 | 0.01100742 | 5.53073 | 1.382682
353289 | opt7ComponentBayesianLive-0022-4 | Complete | 5.07 | 2.75 | 0.75 | 1 | 0.5 | 0 | 2023-10-16 04:04 | PlateAgilent 16_Vial4 | 0.750151 | 94.84433 | 2.895076 | 0.0471638 | 7.890858 | 1.972715 | 0.01983093 | 0.002279157 | 0.05405145 | 0.01351286 | 0.02781824 | 2.212941 | 0.01855874 | 6.031622 | 1.507906
353290 | opt7ComponentBayesianLive-0022-5 | Complete | 4.95 | 0.5 | 1.5 | 0.75 | 2 | 0.25 | 2023-10-16 04:16 | PlateAgilent 16_Vial5 | 0.747346 | 94.94764 | 3.179358 | 0.05289094 | 8.665701 | 2.166425 | 0.01920118 | 0.002888715 | 0.052335 | 0.01308375 | 0.03123592 | 1.822561 | 0.01415525 | 4.967596 | 1.241899
353291 | opt7ComponentBayesianLive-0022-6 | Complete | 4.93 | 0.5 | 1.5 | 0.75 | 2.25 | 0 | 2023-10-16 04:28 | PlateAgilent 16_Vial6 | 0.736201 | 95.66453 | 2.595745 | 0.03417039 | 7.074999 | 1.76875 | 0.01920768 | 0.002593913 | 0.05235272 | 0.01308818 | 0.03209369 | 1.68842 | 0.01219084 | 4.601982 | 1.150496
353292 | opt7ComponentBayesianLive-0022-7 | Complete | 4.96 | 0.5 | 1.5 | 0.75 | 1.25 | 1 | 2023-10-16 04:40 | PlateAgilent 16_Vial7 | 0.738961 | 95.72738 | 2.633279 | 0.04128752 | 7.177302 | 1.794326 | 0.01832899 | 0.002344313 | 0.04995774 | 0.01248943 | 0.02971907 | 1.59129 | 0.01340224 | 4.337242 | 1.08431
353293 | opt7ComponentBayesianLive-0022-8 | Complete | 4.97 | 0.5 | 1.5 | 0.75 | 1.75 | 0.5 | 2023-10-16 04:52 | PlateAgilent 16_Vial8 | 0.741766 | 95.01881 | 3.119484 | 0.04762141 | 8.502509 | 2.125627 | 0.01823242 | 0.002041224 | 0.04969455 | 0.01242364 | 0.03236751 | 1.811107 | 0.01652821 | 4.936379 | 1.234095
353294 | opt7ComponentBayesianLive-0022-9 | Complete | 4.97 | 2.25 | 0.75 | 1.5 | 0.5 | 0 | 2023-10-16 05:04 | PlateAgilent 16_Vial9 | 0.747346 | 94.5761 | 2.953999 | 0.04637281 | 8.05146 | 2.012865 | 0.0184908 | 0.002507561 | 0.05039879 | 0.0125997 | 0.02741178 | 2.423994 | 0.0167576 | 6.606871 | 1.651718
353295 | opt7ComponentBayesianLive-0022-10 | Complete | 4.5 | 2.25 | 0.75 | 1.5 | 0.5 | 0 | 2023-10-16 05:16 | PlateAgilent 16_Vial10 | 0.755701 | 94.52553 | 3.027263 | 0.04760799 | 8.251149 | 2.062787 | 0.01787713 | 0.002364676 | 0.04872616 | 0.01218154 | 0.02795162 | 2.401378 | 0.02882689 | 6.54523 | 1.636308
353296 | opt7ComponentBayesianLive-0022-11 | Complete | 4.47 | 0.25 | 1.5 | 0.75 | 2.5 | 0 | 2023-10-16 05:28 | PlateAgilent 16_Vial11 | 0.730606 | 96.25007 | 2.197701 | 0.03379553 | 5.990083 | 1.497521 | 0.01783581 | 0.002787701 | 0.04861353 | 0.01215338 | 0.03306009 | 1.501333 | 0.00952632 | 4.092055 | 1.023014
353297 | opt7ComponentBayesianLive-0022-12 | Complete | 5.01 | 0.25 | 1.5 | 0.75 | 2.5 | 0 | 2023-10-16 05:40 | PlateAgilent 16_Vial12 | 0.727846 | 95.66378 | 2.577334 | 0.04393431 | 7.024818 | 1.756204 | 0.01818633 | 0.002684169 | 0.0495689 | 0.01239222 | 0.03346026 | 1.707236 | 0.0123999 | 4.653265 | 1.163316
353298 | opt7ComponentBayesianLive-0022-13 | Complete | 4.46 | 0.25 | 2.25 | 2.25 | 0.25 | 0 | 2023-10-16 05:51 | PlateAgilent 16_Vial13 | 0.736201 | 95.46689 | 2.278922 | 0.03919416 | 6.211461 | 1.552865 | 0.01774212 | 0.002758108 | 0.04835817 | 0.01208954 | 0.03229573 | 2.204145 | 0.01721739 | 6.007649 | 1.501912
353299 | opt7ComponentBayesianLive-0022-14 | Complete | 3 | 2 | 0 | 0 | 3 | 0 | 2023-10-16 06:03 | PlateAgilent 16_Vial14 | 0.713881 | 98.50966 | 1.309642 | 0.01842863 | 3.569578 | 0.8923944 | 0.01705169 | 0.002242178 | 0.04647632 | 0.01161908 | 0.0316828 | 0.1319606 | 0.002249421 | 0.3596736 | 0.0899184
353300 | opt7ComponentBayesianLive-0022-15 | Complete | 3.03 | 2 | 0 | 0 | 3 | 0 | 2023-10-16 06:16 | PlateAgilent 16_Vial15 | 0.711091 | 98.90455 | 0.8721583 | 0.01376904 | 2.377167 | 0.5942917 | 0.01686893 | 0.002682002 | 0.04597818 | 0.01149454 | 0.04579817 | 0.1606238 | 0.003772237 | 0.4377985 | 0.1094496