## Output
form_id | form_name | form_status | 10_Pt/TiO2 | 20_Xylose-0.25M | 21_NaOH-0.5M | 22_CitricAcid-0.5M | water | 23_AcidYellow73 | 24_AcidViolet43 | 25_AcidGreen1 | form_datetime | sample_name | Baratron_Avg | calc_%_N2_Avg | calc_%_H2_Avg | calc_%_H2_2STD | calc_%_H2_umol | calc_%_H2_umol/h | calc_%_O2_Avg | calc_%_O2_2STD | calc_%_O2_umol | calc_%_O2_umol/h | calc_%_Ar_Avg | calc_%_CO2_Avg | calc_%_CO2_2STD | calc_%_CO2_umol | calc_%_CO2_umol/h
353362 | opt7ComponentBayesianLive-0023-1 | Complete | 4.5 | 0.25 | 2.75 | 1.5 | 0.5 | 0 | 0 | 0 | 2023-10-17 20:06 | PlateAgilent 2_Vial1 | 0.730606 | 95.5061 | 2.153429 | 0.0504805 | 5.869416 | 1.467354 | 0.03687066 | 0.002701668 | 0.1004952 | 0.0251238 | 0.05365653 | 2.249946 | 0.02107704 | 6.132485 | 1.533121
353363 | opt7ComponentBayesianLive-0023-2 | Complete | 4.99 | 2 | 1 | 1.5 | 0.5 | 0 | 0 | 0 | 2023-10-17 20:18 | PlateAgilent 2_Vial2 | 0.747346 | 94.78627 | 2.691732 | 0.06324163 | 7.336622 | 1.834156 | 0.03102033 | 0.004029429 | 0.08454944 | 0.02113736 | 0.03526599 | 2.455708 | 0.02309125 | 6.693313 | 1.673328
353364 | opt7ComponentBayesianLive-0023-3 | Complete | 4.5 | 2 | 1 | 1.5 | 0.5 | 0 | 0 | 0 | 2023-10-17 20:29 | PlateAgilent 2_Vial3 | 0.741766 | 95.17264 | 2.497419 | 0.0464178 | 6.806999 | 1.70175 | 0.02811113 | 0.003570121 | 0.07662008 | 0.01915502 | 0.03328412 | 2.26855 | 0.01896783 | 6.18319 | 1.545798
353365 | opt7ComponentBayesianLive-0023-4 | Complete | 4.47 | 0.5 | 2.75 | 1.5 | 0.25 | 0 | 0 | 0 | 2023-10-17 20:41 | PlateAgilent 2_Vial4 | 0.738961 | 95.30999 | 2.681599 | 0.05444437 | 7.309002 | 1.827251 | 0.0256766 | 0.004570439 | 0.06998451 | 0.01749613 | 0.03270689 | 1.950032 | 0.01215492 | 5.315035 | 1.328759
353366 | opt7ComponentBayesianLive-0023-5 | Complete | 4.51 | 2.75 | 0.75 | 1 | 0.5 | 0 | 0 | 0 | 2023-10-17 20:53 | PlateAgilent 2_Vial5 | 0.752926 | 94.22592 | 3.217492 | 0.05151791 | 8.769641 | 2.19241 | 0.02393607 | 0.004386292 | 0.06524048 | 0.01631012 | 0.02931086 | 2.50334 | 0.02074385 | 6.823138 | 1.705785
353367 | opt7ComponentBayesianLive-0023-6 | Complete | 4.97 | 2.75 | 0.75 | 1 | 0.5 | 0 | 0 | 0 | 2023-10-17 21:04 | PlateAgilent 2_Vial6 | 0.752926 | 94.75335 | 2.771199 | 0.04864018 | 7.553218 | 1.888304 | 0.02228621 | 0.00339912 | 0.06074361 | 0.0151859 | 0.02865204 | 2.42451 | 0.02006716 | 6.608279 | 1.65207
353368 | opt7ComponentBayesianLive-0023-7 | Complete | 4.53 | 0.5 | 2.5 | 1.5 | 0.5 | 0 | 0 | 0 | 2023-10-17 21:16 | PlateAgilent 2_Vial7 | 0.736201 | 94.81564 | 2.919396 | 0.05256569 | 7.957147 | 1.989287 | 0.02094582 | 0.003287634 | 0.05709022 | 0.01427255 | 0.0323412 | 2.211674 | 0.01946583 | 6.02817 | 1.507043
353369 | opt7ComponentBayesianLive-0023-8 | Complete | 4.5 | 1.75 | 1.25 | 1.5 | 0.5 | 0 | 0 | 0 | 2023-10-17 21:28 | PlateAgilent 2_Vial8 | 0.750151 | 94.6194 | 2.832871 | 0.05030107 | 7.721311 | 1.930328 | 0.02001711 | 0.002995268 | 0.0545589 | 0.01363972 | 0.02997637 | 2.497733 | 0.01757362 | 6.807856 | 1.701964
353370 | opt7ComponentBayesianLive-0023-9 | Complete | 4.99 | 0.5 | 1.5 | 0.75 | 1.75 | 0.5 | 0 | 0 | 2023-10-17 21:39 | PlateAgilent 2_Vial9 | 0.744541 | 94.39309 | 3.5198 | 0.0641193 | 9.593616 | 2.398404 | 0.0188586 | 0.003342307 | 0.05140127 | 0.01285032 | 0.0308606 | 2.037388 | 0.0112973 | 5.553132 | 1.388283
353371 | opt7ComponentBayesianLive-0023-10 | Complete | 4.99 | 0.5 | 1.5 | 0.75 | 1.25 | 1 | 0 | 0 | 2023-10-17 21:51 | PlateAgilent 2_Vial10 | 0.752926 | 93.95927 | 3.843681 | 0.05568185 | 10.47639 | 2.619098 | 0.0180677 | 0.003116036 | 0.04924556 | 0.01231139 | 0.03007826 | 2.148904 | 0.01792031 | 5.857082 | 1.46427
353372 | opt7ComponentBayesianLive-0023-11 | Complete | 4.51 | 4.25 | 0 | 0.5 | 0.25 | 0 | 0 | 0 | 2023-10-17 22:02 | PlateAgilent 2_Vial11 | 0.741766 | 95.09551 | 2.730925 | 0.03802964 | 7.443448 | 1.860862 | 0.01737008 | 0.002960047 | 0.04734412 | 0.01183603 | 0.02739488 | 2.128802 | 0.01723811 | 5.802293 | 1.450573
353373 | opt7ComponentBayesianLive-0023-12 | Complete | 5.67 | 0.5 | 1.5 | 0.75 | 2 | 0.25 | 0 | 0 | 2023-10-17 22:14 | PlateAgilent 2_Vial12 | 0.733411 | 94.73754 | 3.260745 | 0.04852994 | 8.887531 | 2.221883 | 0.01700122 | 0.003817797 | 0.04633877 | 0.01158469 | 0.0316321 | 1.953082 | 0.01021715 | 5.323346 | 1.330837
353374 | opt7ComponentBayesianLive-0023-13 | Complete | 3.9 | 1.25 | 1 | 1.75 | 0.75 | 0.25 | 0 | 0 | 2023-10-17 22:26 | PlateAgilent 2_Vial13 | 0.730606 | 95.66118 | 2.168804 | 0.02648579 | 5.911321 | 1.47783 | 0.01662342 | 0.002554329 | 0.04530903 | 0.01132726 | 0.02939244 | 2.124001 | 0.0168247 | 5.789207 | 1.447302
353375 | opt7ComponentBayesianLive-0023-14 | Complete | 2.98 | 2 | 0 | 0 | 3 | 0 | 0 | 0 | 2023-10-17 22:38 | PlateAgilent 2_Vial14 | 0.702736 | 98.78132 | 1.023635 | 0.007520959 | 2.790034 | 0.6975086 | 0.01525257 | 0.003366998 | 0.04157263 | 0.01039316 | 0.03256801 | 0.1472202 | 0.002494858 | 0.4012654 | 0.1003164
353376 | opt7ComponentBayesianLive-0023-15 | Complete | 2.94 | 2 | 0 | 0 | 3 | 0 | 0 | 0 | 2023-10-17 22:50 | PlateAgilent 2_Vial15 | 0.705526 | 98.70399 | 1.025181 | 0.005432498 | 2.794248 | 0.698562 | 0.01550938 | 0.003452859 | 0.04227258 | 0.01056814 | 0.04568169 | 0.209636 | 0.00415093 | 0.5713868 | 0.1428467
353377 | opt7ComponentBayesianLive-0023-16 | Complete | 4.42 | 0.5 | 2.5 | 1.75 | 0.25 | 0 | 0 | 0 | 2023-10-17 23:02 | PlateAgilent 3_Vial1 | 0.741766 | 93.59301 | 3.406043 | 0.04513557 | 9.283559 | 2.32089 | 0.01866679 | 0.002996661 | 0.05087845 | 0.01271961 | 0.03537098 | 2.946909 | 0.02602922 | 8.032135 | 2.008034
353378 | opt7ComponentBayesianLive-0023-17 | Complete | 4.86 | 2.75 | 0.5 | 1.5 | 0.25 | 0 | 0 | 0 | 2023-10-17 23:14 | PlateAgilent 3_Vial2 | 0.741766 | 94.41191 | 2.864321 | 0.04655984 | 7.807034 | 1.951759 | 0.01728454 | 0.003223116 | 0.04711097 | 0.01177774 | 0.0330619 | 2.673422 | 0.01844545 | 7.286715 | 1.821679
353379 | opt7ComponentBayesianLive-0023-18 | Complete | 4.42 | 2.75 | 0.5 | 1.5 | 0.25 | 0 | 0 | 0 | 2023-10-17 23:26 | PlateAgilent 3_Vial3 | 0.744541 | 95.05302 | 2.562519 | 0.03987072 | 6.984438 | 1.746109 | 0.01671357 | 0.002496148 | 0.04555474 | 0.01138869 | 0.03168532 | 2.336061 | 0.01353358 | 6.3672 | 1.5918
353380 | opt7ComponentBayesianLive-0023-19 | Complete | 4.44 | 0.25 | 2.25 | 1.5 | 0.75 | 0.25 | 0 | 0 | 2023-10-17 23:37 | PlateAgilent 3_Vial4 | 0.727846 | 94.82699 | 2.782755 | 0.04273165 | 7.584715 | 1.896179 | 0.01685254 | 0.002992102 | 0.04593351 | 0.01148338 | 0.03470738 | 2.338698 | 0.02136559 | 6.374388 | 1.593597
353381 | opt7ComponentBayesianLive-0023-20 | Complete | 4.41 | 0.25 | 2 | 2.5 | 0.25 | 0 | 0 | 0 | 2023-10-17 23:49 | PlateAgilent 3_Vial5 | 0.727846 | 95.11052 | 2.408216 | 0.0350532 | 6.563866 | 1.640966 | 0.01666445 | 0.002054265 | 0.04542085 | 0.01135521 | 0.03526658 | 2.42933 | 0.02670104 | 6.621415 | 1.655354
353383 | opt7ComponentBayesianLive-0023-22 | Complete | 4.44 | 0.25 | 1.5 | 0.75 | 2.5 | 0 | 0 | 0 | 2023-10-18 01:39 | PlateAgilent 3_Vial7 | 0.741766 | 93.66693 | 3.713093 | 0.06674415 | 10.12046 | 2.530114 | 0.02401416 | 0.001669381 | 0.06545332 | 0.01636333 | 0.03594722 | 2.560013 | 0.01820336 | 6.977607 | 1.744402
353384 | opt7ComponentBayesianLive-0023-23 | Complete | 4.51 | 0.25 | 0.75 | 2.25 | 0.25 | 0 | 1.5 | 0 | 2023-10-18 01:50 | PlateAgilent 3_Vial8 | 0.727846 | 95.33 | 2.005207 | 0.03376745 | 5.465421 | 1.366355 | 0.02012236 | 0.002073295 | 0.05484578 | 0.01371144 | 0.03524775 | 2.609418 | 0.03119939 | 7.112265 | 1.778066
353385 | opt7ComponentBayesianLive-0023-24 | Complete | 4.99 | 2 | 0 | 0.5 | 0.25 | 0 | 0 | 2.25 | 2023-10-18 02:02 | PlateAgilent 3_Vial9 | 0.722266 | 96.36789 | 1.49755 | 0.02048361 | 4.081743 | 1.020436 | 0.01888945 | 0.002386611 | 0.05148535 | 0.01287134 | 0.04129586 | 2.074375 | 0.008815479 | 5.653945 | 1.413486
353386 | opt7ComponentBayesianLive-0023-25 | Complete | 4.51 | 0.75 | 1.75 | 1.5 | 0.75 | 0 | 0.25 | 0 | 2023-10-18 02:14 | PlateAgilent 3_Vial10 | 0.733411 | 95.08897 | 2.460787 | 0.03433336 | 6.707154 | 1.676789 | 0.01755674 | 0.002612152 | 0.0478529 | 0.01196323 | 0.03453123 | 2.398152 | 0.01892362 | 6.536437 | 1.634109
353387 | opt7ComponentBayesianLive-0023-26 | Complete | 5.02 | 0.25 | 1.5 | 0.75 | 0.5 | 0 | 2 | 0 | 2023-10-18 02:25 | PlateAgilent 3_Vial11 | 0.730606 | 94.65524 | 3.104781 | 0.04463965 | 8.462433 | 2.115608 | 0.01672183 | 0.002515096 | 0.04557725 | 0.01139431 | 0.03419484 | 2.189065 | 0.02175073 | 5.966546 | 1.491637
353388 | opt7ComponentBayesianLive-0023-27 | Complete | 4.49 | 3 | 0.25 | 1.5 | 0.25 | 0 | 0 | 0 | 2023-10-18 02:37 | PlateAgilent 3_Vial12 | 0.741766 | 93.88498 | 3.057722 | 0.0457705 | 8.334168 | 2.083542 | 0.01689615 | 0.00252538 | 0.04605237 | 0.01151309 | 0.03025284 | 3.010151 | 0.02374855 | 8.20451 | 2.051127
353389 | opt7ComponentBayesianLive-0023-28 | Complete | 4.99 | 3 | 0.25 | 1.5 | 0.25 | 0 | 0 | 0 | 2023-10-18 02:48 | PlateAgilent 3_Vial13 | 0.750151 | 93.92662 | 3.065697 | 0.04365001 | 8.355906 | 2.088976 | 0.01643314 | 0.002367922 | 0.04479038 | 0.01119759 | 0.0290345 | 2.962219 | 0.02337923 | 8.073865 | 2.018466
353390 | opt7ComponentBayesianLive-0023-29 | Complete | 2.95 | 2 | 0 | 0 | 3 | 0 | 0 | 0 | 2023-10-18 03:00 | PlateAgilent 3_Vial14 | 0.702736 | 98.59752 | 1.217045 | 0.01540528 | 3.317195 | 0.8292987 | 0.01480304 | 0.003728312 | 0.04034736 | 0.01008684 | 0.03447333 | 0.1361623 | 0.002229507 | 0.3711259 | 0.09278147