## Output
form_id | form_name | form_status | 10_Pt/TiO2 | 20_Xylose-0.25M | 21_NaOH-0.5M | 22_CitricAcid-0.5M | water | 23_AcidYellow73 | 24_AcidViolet43 | form_datetime | sample_name | Baratron_Avg | calc_%_N2_Avg | calc_%_H2_Avg | calc_%_H2_2STD | calc_%_H2_umol | calc_%_H2_umol/h | calc_%_O2_Avg | calc_%_O2_2STD | calc_%_O2_umol | calc_%_O2_umol/h | calc_%_Ar_Avg | calc_%_CO2_Avg | calc_%_CO2_2STD | calc_%_CO2_umol | calc_%_CO2_umol/h
353407 | opt7ComponentBayesianLive-0024-1 | Complete | 4.47 | 0.5 | 2.75 | 1.5 | 0.25 | 0 | 0 | 2023-10-18 03:24 | PlateAgilent 4_Vial1 | 0.702736 | 95.87156 | 1.883022 | 0.07799637 | 5.13239 | 1.283097 | 0.03276754 | 0.002769082 | 0.08931166 | 0.02232792 | 0.05590551 | 2.156745 | 0.008660641 | 5.878453 | 1.469613
353408 | opt7ComponentBayesianLive-0024-2 | Complete | 5.01 | 1 | 1.5 | 0.75 | 1.75 | 0 | 0 | 2023-10-18 03:36 | PlateAgilent 4_Vial2 | 0.699946 | 95.47536 | 2.641819 | 0.0473383 | 7.200578 | 1.800145 | 0.02737382 | 0.001997838 | 0.07461046 | 0.01865262 | 0.0381879 | 1.817262 | 0.01042827 | 4.953155 | 1.238289
353409 | opt7ComponentBayesianLive-0024-3 | Complete | 4.38 | 1 | 1.5 | 0.75 | 1.5 | 0.25 | 0 | 2023-10-18 03:47 | PlateAgilent 4_Vial3 | 0.705526 | 95.41271 | 2.787924 | 0.03241306 | 7.598805 | 1.899701 | 0.02089217 | 0.00317208 | 0.056944 | 0.014236 | 0.03356145 | 1.744917 | 0.01506536 | 4.755969 | 1.188992
353410 | opt7ComponentBayesianLive-0024-4 | Complete | 5.02 | 1 | 1.5 | 0.75 | 0.75 | 1 | 0 | 2023-10-18 03:59 | PlateAgilent 4_Vial4 | 0.727846 | 94.13153 | 3.718942 | 0.06136179 | 10.1364 | 2.5341 | 0.01934932 | 0.002911271 | 0.05273876 | 0.01318469 | 0.03008824 | 2.100093 | 0.02928852 | 5.724042 | 1.431011
353411 | opt7ComponentBayesianLive-0024-5 | Complete | 4.52 | 1 | 1.5 | 0.75 | 1.25 | 0.5 | 0 | 2023-10-18 04:10 | PlateAgilent 4_Vial5 | 0.730606 | 94.35655 | 3.583441 | 0.05393471 | 9.767076 | 2.441769 | 0.01839227 | 0.002859686 | 0.05013022 | 0.01253255 | 0.0307668 | 2.010854 | 0.01901334 | 5.480813 | 1.370203
353412 | opt7ComponentBayesianLive-0024-6 | Complete | 4.52 | 2.5 | 1 | 1 | 0.5 | 0 | 0 | 2023-10-18 04:22 | PlateAgilent 4_Vial6 | 0.719461 | 94.83549 | 2.742531 | 0.03931838 | 7.475079 | 1.86877 | 0.01807435 | 0.003141357 | 0.0492637 | 0.01231592 | 0.0281026 | 2.375804 | 0.01377141 | 6.475525 | 1.618881
353413 | opt7ComponentBayesianLive-0024-7 | Complete | 4.48 | 0.25 | 1.75 | 2.5 | 0.5 | 0 | 0 | 2023-10-18 04:34 | PlateAgilent 4_Vial7 | 0.725041 | 93.77948 | 3.03271 | 0.04119222 | 8.265996 | 2.066499 | 0.01823024 | 0.002167385 | 0.04968859 | 0.01242215 | 0.03276156 | 3.13682 | 0.02464474 | 8.54976 | 2.13744
353414 | opt7ComponentBayesianLive-0024-8 | Complete | 4.99 | 2.5 | 1 | 1 | 0.5 | 0 | 0 | 2023-10-18 04:45 | PlateAgilent 4_Vial8 | 0.741766 | 93.27436 | 3.525498 | 0.05154692 | 9.609147 | 2.402287 | 0.0173575 | 0.00263422 | 0.04730985 | 0.01182746 | 0.02580172 | 3.156986 | 0.0305125 | 8.604725 | 2.151181
353415 | opt7ComponentBayesianLive-0024-9 | Complete | 4.45 | 0.75 | 1.75 | 1 | 1.5 | 0 | 0 | 2023-10-18 04:57 | PlateAgilent 4_Vial9 | 0.741766 | 92.95482 | 4.162559 | 0.07563449 | 11.34553 | 2.836382 | 0.01705701 | 0.003619364 | 0.04649081 | 0.0116227 | 0.03066737 | 2.834893 | 0.02269228 | 7.726823 | 1.931706
353416 | opt7ComponentBayesianLive-0024-10 | Complete | 4.45 | 0.5 | 2.5 | 1.5 | 0.5 | 0 | 0 | 2023-10-18 05:09 | PlateAgilent 4_Vial10 | 0.738961 | 93.13733 | 3.981066 | 0.07219337 | 10.85085 | 2.712712 | 0.01682044 | 0.002807193 | 0.04584603 | 0.01146151 | 0.03113681 | 2.833647 | 0.02509473 | 7.723429 | 1.930857
353417 | opt7ComponentBayesianLive-0024-11 | Complete | 4.47 | 1.75 | 1 | 1 | 0.5 | 0.25 | 0.5 | 2023-10-18 05:20 | PlateAgilent 4_Vial11 | 0.727846 | 94.84383 | 2.712342 | 0.04003385 | 7.392798 | 1.848199 | 0.01632237 | 0.002609373 | 0.04448849 | 0.01112212 | 0.02699308 | 2.400512 | 0.02268031 | 6.542869 | 1.635717
353418 | opt7ComponentBayesianLive-0024-12 | Complete | 4.51 | 4.25 | 0 | 0.5 | 0.25 | 0 | 0 | 2023-10-18 05:32 | PlateAgilent 4_Vial12 | 0.730606 | 94.26583 | 3.216553 | 0.04912888 | 8.767081 | 2.19177 | 0.01582704 | 0.00306589 | 0.04313839 | 0.0107846 | 0.02352733 | 2.478265 | 0.02623638 | 6.754793 | 1.688698
353419 | opt7ComponentBayesianLive-0024-13 | Complete | 4.49 | 0.5 | 1.5 | 1 | 0.75 | 0 | 1.25 | 2023-10-18 05:43 | PlateAgilent 4_Vial13 | 0.722266 | 94.67475 | 2.946416 | 0.04229551 | 8.030792 | 2.007698 | 0.01516754 | 0.002506943 | 0.04134086 | 0.01033521 | 0.02778936 | 2.335877 | 0.01480672 | 6.366699 | 1.591675
353420 | opt7ComponentBayesianLive-0024-14 | Complete | 3 | 2 | 0 | 0 | 3 | 0 | 0 | 2023-10-18 05:55 | PlateAgilent 4_Vial14 | 0.694366 | 98.35246 | 1.473328 | 0.01339439 | 4.015724 | 1.003931 | 0.01417222 | 0.002430697 | 0.03862801 | 0.009657002 | 0.02997697 | 0.1300622 | 0.002339688 | 0.3544994 | 0.08862485
353421 | opt7ComponentBayesianLive-0024-15 | Complete | 3.03 | 2 | 0 | 0 | 3 | 0 | 0 | 2023-10-18 06:07 | PlateAgilent 4_Vial15 | 0.680431 | 98.6487 | 1.120753 | 0.007639627 | 3.05474 | 0.7636849 | 0.01469708 | 0.002250876 | 0.04005855 | 0.01001464 | 0.04609186 | 0.1697564 | 0.002723312 | 0.4626903 | 0.1156726
353422 | opt7ComponentBayesianLive-0024-16 | Complete | 5 | 1 | 1.5 | 0.75 | 1 | 0.75 | 0 | 2023-10-18 06:20 | PlateAgilent 5_Vial1 | 0.708271 | 96.0907 | 2.33381 | 0.02708474 | 6.361064 | 1.590266 | 0.01560049 | 0.002000796 | 0.04252092 | 0.01063023 | 0.0347712 | 1.525114 | 0.01330113 | 4.156872 | 1.039218
353423 | opt7ComponentBayesianLive-0024-17 | Complete | 4.49 | 0.5 | 1.75 | 1.75 | 1 | 0 | 0 | 2023-10-18 06:32 | PlateAgilent 5_Vial2 | 0.716656 | 94.99244 | 2.564794 | 0.03698857 | 6.990638 | 1.747659 | 0.01593576 | 0.002679662 | 0.04343473 | 0.01085868 | 0.03348361 | 2.39335 | 0.0203604 | 6.523347 | 1.630837
353424 | opt7ComponentBayesianLive-0024-18 | Complete | 4.97 | 0.5 | 2.5 | 1.5 | 0.5 | 0 | 0 | 2023-10-18 06:43 | PlateAgilent 5_Vial3 | 0.725041 | 94.63095 | 3.041658 | 0.04511453 | 8.290384 | 2.072596 | 0.01538773 | 0.002424431 | 0.041941 | 0.01048525 | 0.03130567 | 2.280702 | 0.02000705 | 6.216314 | 1.554079
353425 | opt7ComponentBayesianLive-0024-19 | Complete | 5 | 0.25 | 2 | 2.5 | 0.25 | 0 | 0 | 2023-10-18 06:55 | PlateAgilent 5_Vial4 | 0.713881 | 94.71839 | 2.338726 | 0.03039389 | 6.374464 | 1.593616 | 0.01653483 | 0.002183498 | 0.04506755 | 0.01126689 | 0.05323104 | 2.873115 | 0.02245596 | 7.831002 | 1.957751
353426 | opt7ComponentBayesianLive-0024-20 | Complete | 4.58 | 0.25 | 2 | 2.5 | 0.25 | 0 | 0 | 2023-10-18 07:06 | PlateAgilent 5_Vial5 | 0.725041 | 94.36462 | 2.958656 | 0.03798061 | 8.064154 | 2.016039 | 0.01494505 | 0.002543346 | 0.04073443 | 0.01018361 | 0.0311594 | 2.630623 | 0.01879045 | 7.170063 | 1.792516
353427 | opt7ComponentBayesianLive-0024-21 | Complete | 4.5 | 0.25 | 1.5 | 1.75 | 0.25 | 1.25 | 0 | 2023-10-18 07:18 | PlateAgilent 5_Vial6 | 0.725041 | 95.33526 | 2.354259 | 0.03510076 | 6.416801 | 1.6042 | 0.0141041 | 0.002653586 | 0.03844233 | 0.009610583 | 0.02884156 | 2.267537 | 0.02313237 | 6.18043 | 1.545107
353428 | opt7ComponentBayesianLive-0024-22 | Complete | 4.51 | 1 | 1.5 | 0.75 | 0.5 | 0 | 1.25 | 2023-10-18 07:30 | PlateAgilent 5_Vial7 | 0.711091 | 95.93737 | 2.437313 | 0.02818541 | 6.643175 | 1.660794 | 0.01429296 | 0.002718361 | 0.03895708 | 0.009739269 | 0.02869805 | 1.582324 | 0.01711747 | 4.312803 | 1.078201
353429 | opt7ComponentBayesianLive-0024-23 | Complete | 4.92 | 2 | 0.75 | 1.75 | 0.5 | 0 | 0 | 2023-10-18 07:41 | PlateAgilent 5_Vial8 | 0.716656 | 95.02494 | 2.650704 | 0.034662 | 7.224795 | 1.806199 | 0.0146375 | 0.002185176 | 0.03989618 | 0.009974044 | 0.02735946 | 2.282355 | 0.0149055 | 6.220819 | 1.555205
353430 | opt7ComponentBayesianLive-0024-24 | Complete | 4.47 | 2 | 0.75 | 1.75 | 0.5 | 0 | 0 | 2023-10-18 07:53 | PlateAgilent 5_Vial9 | 0.719461 | 95.10196 | 2.614796 | 0.04295544 | 7.126923 | 1.781731 | 0.01478368 | 0.001612317 | 0.04029461 | 0.01007365 | 0.02764806 | 2.240811 | 0.0171553 | 6.107586 | 1.526897
353431 | opt7ComponentBayesianLive-0024-25 | Complete | 5.08 | 0.75 | 2.5 | 1.5 | 0.25 | 0 | 0 | 2023-10-18 08:05 | PlateAgilent 5_Vial10 | 0.716656 | 94.38474 | 3.24801 | 0.04435074 | 8.852821 | 2.213205 | 0.01421341 | 0.00187575 | 0.03874026 | 0.009685066 | 0.02808108 | 2.324959 | 0.01849702 | 6.336942 | 1.584235
353432 | opt7ComponentBayesianLive-0024-26 | Complete | 4.46 | 0.75 | 2.5 | 1.5 | 0.25 | 0 | 0 | 2023-10-18 08:16 | PlateAgilent 5_Vial11 | 0.713881 | 95.1826 | 2.667087 | 0.0350878 | 7.269449 | 1.817362 | 0.01452403 | 0.001858055 | 0.0395869 | 0.009896725 | 0.02914889 | 2.106642 | 0.01935286 | 5.741893 | 1.435473
353433 | opt7ComponentBayesianLive-0024-27 | Complete | 4.47 | 0.75 | 2.25 | 1.5 | 0.5 | 0 | 0 | 2023-10-18 08:28 | PlateAgilent 5_Vial12 | 0.711091 | 95.13359 | 2.642921 | 0.03836394 | 7.203583 | 1.800896 | 0.01466181 | 0.002622088 | 0.03996242 | 0.009990605 | 0.02963546 | 2.17919 | 0.01531664 | 5.939629 | 1.484907
353434 | opt7ComponentBayesianLive-0024-28 | Complete | 4.97 | 0.75 | 2.25 | 1.5 | 0.5 | 0 | 0 | 2023-10-18 08:40 | PlateAgilent 5_Vial13 | 0.722266 | 94.73934 | 2.903798 | 0.04414946 | 7.914633 | 1.978658 | 0.01464692 | 0.002204107 | 0.03992186 | 0.009980465 | 0.02989728 | 2.312319 | 0.02184034 | 6.302487 | 1.575622
353435 | opt7ComponentBayesianLive-0024-29 | Complete | 3 | 2 | 0 | 0 | 3 | 0 | 0 | 2023-10-18 08:51 | PlateAgilent 5_Vial14 | 0.688786 | 98.73999 | 1.108045 | 0.01009245 | 3.020102 | 0.7550255 | 0.01304277 | 0.002372164 | 0.03554954 | 0.008887386 | 0.03068481 | 0.1082406 | 0.002953784 | 0.2950221 | 0.07375554
353436 | opt7ComponentBayesianLive-0024-30 | Complete | 2.96 | 2 | 0 | 0 | 3 | 0 | 0 | 2023-10-18 09:03 | PlateAgilent 5_Vial15 | 0.677611 | 99.00649 | 0.7944199 | 0.008454807 | 2.165282 | 0.5413204 | 0.0141279 | 0.002425787 | 0.03850721 | 0.009626803 | 0.04541921 | 0.139539 | 0.005584109 | 0.3803293 | 0.09508234